## 48_measured_W0.22_L0.5
vds (V)	vgs =0.8_mea	vgs =1.3_mea	vgs =1.8_mea	vgs =2.3_mea	vgs =2.8_mea	vgs =3.3_mea	vgs =0.8_sim	vgs =1.3_sim	vgs =1.8_sim	vgs =2.3_sim	vgs =2.8_sim	vgs =3.3_sim
0	0	0	0	0	0	0	0
0.05	0.000000394808	0.00000250744	0.00000415488	0.00000540081	0.00000635234	0.0000070844	0.000000322975818	0.00000243157729	0.00000409284118	0.00000534817009	0.0000063062549	0.00000704303691
0.1	0.000000599289	0.00000469955	0.00000796984	0.0000104601	0.0000123724	0.0000138509	0.000000473071201	0.00000455021762	0.00000784708646	0.0000103557458	0.0000122809248	0.0000137688149
0.15	0.000000675551	0.00000659522	0.0000114625	0.0000151936	0.0000180738	0.0000203114	0.000000522055208	0.000006374768	0.000011280361	0.0000150384049	0.0000179376507	0.0000201890947
0.2	0.000000703823	0.00000821193	0.0000146493	0.000019616	0.0000234695	0.000026477	0.000000540679521	0.00000792268471	0.0000144090676	0.000019410865	0.0000232893288	0.000026315059
0.25	0.000000719359	0.00000956596	0.0000175456	0.0000237412	0.0000285717	0.0000323583	0.000000551695359	0.00000921026143	0.0000172484754	0.00002348695	0.0000283481576	0.0000321573459
0.3	0.00000073047	0.0000106727	0.0000201655	0.0000275821	0.0000333918	0.0000379655	0.000000559915347	0.0000102530145	0.000019812787	0.0000272796465	0.0000331256801	0.0000377260797
0.35	0.000000739448	0.0000115474	0.0000225223	0.0000311509	0.000037941	0.0000433083	0.000000566722321	0.0000110666892	0.0000221151771	0.0000308011505	0.0000376328221	0.0000430308996
0.4	0.000000747171	0.0000122074	0.000024628	0.0000344592	0.0000422294	0.0000483957	0.000000572672907	0.0000116704247	0.0000241677853	0.0000340629013	0.0000418799238	0.0000480809843
0.45	0.000000754064	0.0000126791	0.0000264939	0.0000375176	0.0000462669	0.0000532366	0.000000578045815	0.0000120941843	0.0000259816266	0.0000370755973	0.0000458767664	0.000052885075
0.5	0.000000760366	0.0000130039	0.0000281296	0.000040336	0.0000500628	0.0000578394	0.000000583001365	0.0000123833907	0.0000275663671	0.0000398491846	0.00004963259	0.0000574514943
0.55	0.000000766223	0.0000132304	0.0000295432	0.0000429238	0.0000536257	0.0000622118	0.000000587640754	0.0000125858737	0.0000289299281	0.0000423928002	0.0000531561019	0.0000617881613
0.6	0.000000771734	0.0000133967	0.0000307404	0.000045289	0.0000569639	0.0000663615	0.000000592032203	0.0000127359725	0.0000300781939	0.0000447146361	0.0000564554683	0.0000659026025
0.65	0.000000776969	0.0000135258	0.000031726	0.0000474388	0.000060085	0.0000702956	0.000000596224007	0.0000128537477	0.0000310163684	0.0000468216674	0.0000595382827	0.0000698019558
0.7	0.000000781977	0.000013631	0.0000325086	0.0000493786	0.0000629959	0.0000740209	0.000000600251662	0.0000129504451	0.0000317551904	0.0000487191541	0.0000624114941	0.0000734929653
0.75	0.000000786795	0.0000137197	0.0000331103	0.0000511113	0.0000657028	0.0000775436	0.000000604142056	0.0000130325963	0.0000323200019	0.0000504098419	0.00006508127	0.0000769819631
0.8	0.000000791454	0.0000137967	0.0000335682	0.0000526365	0.000068211	0.0000808698	0.000000607916057	0.0000131042102	0.0000327494245	0.0000518930755	0.0000675527479	0.0000802748297
0.85	0.000000795976	0.0000138648	0.0000339219	0.0000539506	0.0000705243	0.0000840048	0.000000611590195	0.0000131678835	0.0000330822055	0.0000531651395	0.0000698296037	0.0000833769212
0.9	0.00000080038	0.0000139261	0.0000342032	0.0000550503	0.0000726444	0.0000869533	0.000000615177791	0.0000132253787	0.0000333480736	0.0000542239257	0.0000719133463	0.0000862929434
0.95	0.00000080468	0.000013982	0.0000344339	0.0000559425	0.0000745699	0.0000897193	0.000000618689737	0.0000132779404	0.0000335671619	0.000055078809	0.0000738023091	0.0000890267371
1	0.000000808889	0.0000140335	0.0000346285	0.0000566516	0.0000762953	0.0000923055	0.000000622135057	0.0000133264769	0.0000337526468	0.0000557566042	0.0000754907048	0.0000915809225
1.05	0.000000813017	0.0000140813	0.0000347963	0.0000572141	0.0000778115	0.0000947128	0.000000625521309	0.0000133716705	0.000033913231	0.000056294539	0.0000769692357	0.0000939563273
1.1	0.000000817074	0.000014126	0.0000349439	0.0000576666	0.0000791096	0.0000969396	0.000000628854889	0.0000134140451	0.0000340548112	0.0000567282911	0.0000782300418	0.0000961511324
1.15	0.000000821066	0.0000141682	0.0000350756	0.0000580386	0.0000801907	0.0000989809	0.000000632141255	0.000013454012	0.0000341815036	0.0000570858708	0.0000792762668	0.0000981598107
1.2	0.000000825	0.0000142081	0.0000351946	0.0000583513	0.0000810732	0.000100827	0.000000635385106	0.0000134918993	0.0000342962667	0.0000573873704	0.0000801284864	0.0000999724573
1.25	0.000000828881	0.000014246	0.0000353034	0.0000586196	0.0000817895	0.000102465	0.000000638590517	0.0000135279731	0.0000344012836	0.0000576468022	0.0000808200577	0.000101576191
1.3	0.000000832715	0.0000142822	0.0000354036	0.000058854	0.0000823753	0.000103883	0.000000641761046	0.0000135624516	0.0000344982045	0.0000578739646	0.0000813864272	0.000102960854
1.35	0.000000836505	0.0000143169	0.0000354967	0.0000590619	0.0000828619	0.000105083	0.000000644899828	0.0000135955165	0.0000345883026	0.00005807582	0.0000818578436	0.00010412798
1.4	0.000000840256	0.0000143502	0.0000355836	0.0000592486	0.0000832735	0.000106079	0.000000648009642	0.0000136273203	0.0000346725789	0.00005825742	0.0000822574483	0.000105095839
1.45	0.00000084397	0.0000143823	0.0000356653	0.0000594181	0.0000836278	0.000106901	0.000000651092978	0.0000136579922	0.0000347518332	0.0000584225099	0.0000826021608	0.000105895033
1.5	0.000000847651	0.0000144134	0.0000357424	0.0000595734	0.0000839377	0.000107584	0.000000654152089	0.0000136876428	0.0000348267139	0.0000585739247	0.0000829042181	0.000106559196
1.55	0.000000851301	0.0000144434	0.0000358154	0.0000597167	0.0000842125	0.000108158	0.00000065718904	0.0000137163674	0.0000348977531	0.0000587138513	0.0000831725263	0.000107118221
1.6	0.000000854924	0.0000144725	0.000035885	0.0000598498	0.0000844591	0.000108648	0.000000660205754	0.0000137442488	0.0000349653929	0.0000588440069	0.000083413658	0.000107595914
1.65	0.00000085852	0.0000145008	0.0000359513	0.0000599743	0.0000846827	0.000109072	0.000000663204051	0.0000137713594	0.0000350300041	0.0000589657603	0.0000836325464	0.000108010297
1.7	0.000000862094	0.0000145284	0.0000360149	0.0000600912	0.0000848871	0.000109444	0.000000666185693	0.0000137977631	0.0000350919009	0.0000590802185	0.0000838329589	0.000108374781
1.75	0.000000865647	0.0000145552	0.0000360759	0.0000602015	0.0000850756	0.000109776	0.000000669152418	0.0000138235168	0.0000351513515	0.0000591882878	0.0000840178207	0.000108699352
1.8	0.00000086918	0.0000145814	0.0000361346	0.000060306	0.0000852504	0.000110073	0.000000672105985	0.0000138486714	0.0000352085868	0.0000592907191	0.0000841894393	0.000108991508
1.85	0.000000872698	0.000014607	0.0000361912	0.0000604053	0.0000854135	0.000110344	0.000000675048205	0.0000138732733	0.0000352638071	0.0000593881403	0.0000843496608	0.000109256959
1.9	0.000000876202	0.0000146321	0.0000362458	0.0000605	0.0000855663	0.000110591	0.000000677980985	0.0000138973652	0.0000353171876	0.000059481082	0.000084499982	0.000109500113
1.95	0.000000879694	0.0000146567	0.0000362988	0.0000605906	0.0000857103	0.000110819	0.000000680906363	0.0000139209872	0.0000353688826	0.000059569996	0.0000846416309	0.000109724423
2	0.000000883178	0.0000146808	0.0000363501	0.0000606774	0.0000858464	0.00011103	0.000000683826546	0.0000139441772	0.0000354190291	0.0000596552703	0.0000847756258	0.000109932633
2.05	0.000000886656	0.0000147045	0.0000364	0.0000607608	0.0000859756	0.000111227	0.00000068674395	0.0000139669725	0.0000354677501	0.0000597372405	0.0000849028197	0.00011012695
2.1	0.000000890133	0.0000147278	0.0000364485	0.0000608412	0.0000860985	0.000111412	0.000000689661232	0.0000139894098	0.0000355151576	0.0000598161993	0.0000850239335	0.000110309173
2.15	0.000000893611	0.0000147508	0.0000364957	0.0000609187	0.0000862159	0.000111586	0.000000692581334	0.0000140115264	0.0000355613544	0.0000598924037	0.0000851395817	0.000110480783
2.2	0.000000897095	0.0000147734	0.0000365418	0.0000609936	0.0000863281	0.000111751	0.000000695507514	0.0000140333611	0.0000356064371	0.0000599660814	0.0000852502917	0.000110643012
2.25	0.000000900589	0.0000147958	0.0000365868	0.0000610661	0.0000864358	0.000111907	0.000000698443385	0.0000140549546	0.0000356504979	0.0000600374362	0.0000853565205	0.000110796896
2.3	0.000000904098	0.000014818	0.0000366308	0.0000611364	0.0000865394	0.000112055	0.000000701392952	0.0000140763505	0.0000356936266	0.0000601066527	0.0000854586659	0.000110943311
2.35	0.000000907628	0.00001484	0.000036674	0.0000612047	0.0000866391	0.000112196	0.000000704360645	0.0000140975957	0.0000357359129	0.0000601739001	0.0000855570779	0.000111083007
2.4	0.000000911185	0.0000148619	0.0000367164	0.0000612711	0.0000867353	0.000112331	0.000000707351354	0.0000141187416	0.0000357774479	0.0000602393365	0.0000856520665	0.000111216627
2.45	0.000000914776	0.0000148837	0.0000367581	0.0000613359	0.0000868283	0.000112461	0.000000710370467	0.0000141398444	0.0000358183266	0.0000603031122	0.0000857439093	0.000111344731
2.5	0.000000918408	0.0000149056	0.0000367992	0.0000613991	0.0000869184	0.000112585	0.000000713423899	0.0000141609658	0.000035858649	0.0000603653733	0.0000858328577	0.000111467806
2.55	0.000000922089	0.0000149275	0.0000368398	0.0000614608	0.0000870057	0.000112705	0.000000716518129	0.000014182174	0.0000358985226	0.0000604262647	0.0000859191429	0.000111586281
2.6	0.000000925828	0.0000149496	0.0000368801	0.0000615213	0.0000870905	0.000112821	0.00000071966023	0.0000142035438	0.0000359380641	0.0000604859337	0.0000860029808	0.000111700538
2.65	0.000000929635	0.0000149719	0.0000369202	0.0000615808	0.0000871731	0.000112932	0.000000722857903	0.0000142251578	0.0000359774005	0.0000605445331	0.0000860845775	0.000111810918
2.7	0.000000933521	0.0000149945	0.0000369601	0.0000616392	0.0000872535	0.00011304	0.000000726119505	0.0000142471066	0.0000360166719	0.0000606022241	0.0000861641334	0.000111917733
2.75	0.000000937496	0.0000150176	0.0000370002	0.0000616969	0.0000873321	0.000113145	0.000000729454081	0.0000142694895	0.0000360560323	0.0000606591795	0.0000862418485	0.000112021269
2.8	0.000000941573	0.0000150412	0.0000370404	0.000061754	0.000087409	0.000113246	0.000000732871395	0.0000142924152	0.0000360956516	0.0000607155868	0.0000863179265	0.000112121795
2.85	0.000000945765	0.0000150655	0.0000370811	0.0000618108	0.0000874844	0.000113345	0.000000736381953	0.000014316002	0.0000361357172	0.0000607716507	0.0000863925793	0.00011221957
2.9	0.000000950086	0.0000150906	0.0000371225	0.0000618673	0.0000875586	0.000113441	0.000000739997036	0.0000143403788	0.0000361764354	0.0000608275968	0.0000864660314	0.000112314846
2.95	0.000000954551	0.0000151167	0.0000371646	0.000061924	0.0000876318	0.000113535	0.000000743728719	0.0000143656853	0.000036218033	0.0000608836737	0.0000865385243	0.000112407877
3	0.000000959177	0.0000151438	0.000037208	0.0000619811	0.0000877043	0.000113627	0.000000747589903	0.0000143920724	0.0000362607589	0.000060940156	0.0000866103205	0.000112498923
3.05	0.00000096398	0.0000151723	0.0000372527	0.0000620388	0.0000877763	0.000113717	0.000000751594332	0.0000144197029	0.000036304885	0.0000609973468	0.0000866817079	0.000112588255
3.1	0.00000096898	0.0000152021	0.0000372991	0.0000620976	0.0000878482	0.000113805	0.000000755756619	0.0000144487519	0.0000363507081	0.0000610555808	0.0000867530037	0.000112676164
3.15	0.000000974195	0.0000152337	0.0000373475	0.0000621577	0.0000879203	0.000113893	0.000000760092264	0.0000144794069	0.0000363985508	0.0000611152262	0.0000868245585	0.000112762962
3.2	0.000000979646	0.0000152671	0.0000373982	0.0000622196	0.000087993	0.000113979	0.000000764617674	0.0000145118686	0.0000364487628	0.0000611766874	0.0000868967599	0.000112848992
3.25	0.000000985354	0.0000153025	0.0000374518	0.0000622838	0.0000880667	0.000114066	0.000000769350179	0.000014546351	0.0000365017222	0.0000612404072	0.0000869700366	0.000112934629
3.3	0.000000991344	0.0000153403	0.0000375085	0.0000623507	0.000088142	0.000114152	0.000000774308048	0.0000145830818	0.0000365578365	0.0000613068695	0.0000870448619	0.000113020288
Id vs Vds
Vds
Id
Id vs Vds
Vds
Ids