## scaling_pmos_3p3.nl_out
w (um) | l (um) |  | corners | Vtsat (V) | Vtlin (V) | Idlin/W (uA/um) | Idsat/W (uA/um) | Vtsat (V) | typical Rev9 | ff Rev9 | ss Rev9 | Vtlin (V) | typical Rev9 | ff Rev9 | ss Rev9 | Idlin/W (uA/um) | typical Rev9 | ff Rev9 | ss Rev9 | Idsat/W (uA/um) | typical Rev9 | ff Rev9 | ss Rev9
10 | 10 | pmos_3p3 (/w=10/l=10) | typical | -0.8171 | -0.8388 | -0.3556 | -6.8637 |  | -0.8171 | -0.6899 | -0.9439 |  | -0.8388 | -0.7104 | -0.9667 |  | -0.3556 | -0.3892 | -0.3246 |  | -6.8637 | -8.0134 | -5.8522
7.9433 | 10 | pmos_3p3 (/w=7.94/l=10) | typical | -0.8172 | -0.839 | -0.3554 | -6.8575 |  | -0.8172 | -0.69 | -0.944 |  | -0.839 | -0.7106 | -0.9669 |  | -0.3554 | -0.389 | -0.3242 |  | -6.8575 | -8.0085 | -5.8453
6.3096 | 10 | pmos_3p3 (/w=6.3/l=10) | typical | -0.8174 | -0.8392 | -0.355 | -6.8496 |  | -0.8174 | -0.6902 | -0.9442 |  | -0.8392 | -0.7108 | -0.9672 |  | -0.355 | -0.3888 | -0.3238 |  | -6.8496 | -8.0021 | -5.8365
5.0119 | 10 | pmos_3p3 (/w=5.01/l=10) | typical | -0.8177 | -0.8395 | -0.3546 | -6.8396 |  | -0.8177 | -0.6904 | -0.9444 |  | -0.8395 | -0.7111 | -0.9675 |  | -0.3546 | -0.3885 | -0.3233 |  | -6.8396 | -7.994 | -5.8254
3.9811 | 10 | pmos_3p3 (/w=3.98/l=10) | typical | -0.818 | -0.8399 | -0.3541 | -6.8268 |  | -0.818 | -0.6906 | -0.9447 |  | -0.8399 | -0.7115 | -0.9679 |  | -0.3541 | -0.3881 | -0.3226 |  | -6.8268 | -7.9835 | -5.8112
3.1623 | 10 | pmos_3p3 (/w=3.16/l=10) | typical | -0.8184 | -0.8404 | -0.3534 | -6.8104 |  | -0.8184 | -0.691 | -0.9451 |  | -0.8404 | -0.7119 | -0.9684 |  | -0.3534 | -0.3876 | -0.3217 |  | -6.8104 | -7.9701 | -5.7932
2.5119 | 10 | pmos_3p3 (/w=2.51/l=10) | typical | -0.8189 | -0.841 | -0.3525 | -6.7893 |  | -0.8189 | -0.6914 | -0.9456 |  | -0.841 | -0.7125 | -0.9691 |  | -0.3525 | -0.387 | -0.3206 |  | -6.7893 | -7.9525 | -5.77
1.9953 | 10 | pmos_3p3 (/w=1.99/l=10) | typical | -0.8196 | -0.8417 | -0.3513 | -6.7619 |  | -0.8196 | -0.692 | -0.9462 |  | -0.8417 | -0.7132 | -0.97 |  | -0.3513 | -0.3861 | -0.3192 |  | -6.7619 | -7.9296 | -5.7402
1.5849 | 10 | pmos_3p3 (/w=1.58/l=10) | typical | -0.8204 | -0.8427 | -0.3497 | -6.7262 |  | -0.8204 | -0.6928 | -0.9471 |  | -0.8427 | -0.7142 | -0.9711 |  | -0.3497 | -0.385 | -0.3173 |  | -6.7262 | -7.8993 | -5.7017
1.2589 | 10 | pmos_3p3 (/w=1.25/l=10) | typical | -0.8213 | -0.8441 | -0.3476 | -6.6793 |  | -0.8213 | -0.6938 | -0.9482 |  | -0.8441 | -0.7155 | -0.9727 |  | -0.3476 | -0.3834 | -0.3148 |  | -6.6793 | -7.8587 | -5.6513
1 | 10 | pmos_3p3 (/w=1/l=10) | typical | -0.8206 | -0.8433 | -0.3506 | -6.7231 |  | -0.8206 | -0.6928 | -0.9475 |  | -0.8433 | -0.7145 | -0.972 |  | -0.3506 | -0.3876 | -0.3168 |  | -6.7231 | -7.9296 | -5.6746
0.79433 | 10 | pmos_3p3 (/w=0.794/l=10) | typical | -0.8189 | -0.8415 | -0.3561 | -6.8109 |  | -0.8189 | -0.691 | -0.946 |  | -0.8415 | -0.7125 | -0.9703 |  | -0.3561 | -0.3948 | -0.3208 |  | -6.8109 | -8.0574 | -5.7313
0.63096 | 10 | pmos_3p3 (/w=0.631/l=10) | typical | -0.8166 | -0.8393 | -0.3632 | -6.9242 |  | -0.8166 | -0.6888 | -0.9442 |  | -0.8393 | -0.7101 | -0.9683 |  | -0.3632 | -0.4041 | -0.326 |  | -6.9242 | -8.2219 | -5.805
0.50119 | 10 | pmos_3p3 (/w=0.501/l=10) | typical | -0.8139 | -0.8364 | -0.3724 | -7.0716 |  | -0.8139 | -0.6861 | -0.942 |  | -0.8364 | -0.7071 | -0.9657 |  | -0.3724 | -0.4162 | -0.3328 |  | -7.0716 | -8.435 | -5.9014
0.39811 | 10 | pmos_3p3 (/w=0.398/l=10) | typical | -0.8104 | -0.8323 | -0.3879 | -7.3684 |  | -0.8104 | -0.6823 | -0.9396 |  | -0.8323 | -0.7025 | -0.9628 |  | -0.3879 | -0.4361 | -0.3446 |  | -7.3684 | -8.8431 | -6.1102
0.31623 | 10 | pmos_3p3 (/w=0.316/l=10) | typical | -0.8064 | -0.8275 | -0.4083 | -7.7578 |  | -0.8064 | -0.6771 | -0.9362 |  | -0.8275 | -0.6967 | -0.9591 |  | -0.4083 | -0.4621 | -0.36 |  | -7.7578 | -9.3772 | -6.3852
0.22 | 10 | pmos_3p3 (/w=0.22/l=10) | typical | -0.7984 | -0.818 | -0.4545 | -8.6435 |  | -0.7984 | -0.6667 | -0.9295 |  | -0.818 | -0.6851 | -0.9511 |  | -0.4545 | -0.521 | -0.3955 |  | -8.6435 | -10.5859 | -7.015
10 | 0.28 | pmos_3p3 (/w=10/l=0.28) | typical | -0.7064 | -0.7884 | -11.2153 | -250.35 |  | -0.7064 | -0.5761 | -0.836 |  | -0.7884 | -0.6586 | -0.9183 |  | -11.2153 | -12.5572 | -10.0034 |  | -250.35 | -290.47 | -210.55
7.9433 | 0.28 | pmos_3p3 (/w=7.94/l=0.28) | typical | -0.7058 | -0.7878 | -11.2009 | -250.32 |  | -0.7058 | -0.5754 | -0.8353 |  | -0.7878 | -0.6579 | -0.9178 |  | -11.2009 | -12.5449 | -9.9875 |  | -250.32 | -290.52 | -210.48
6.3096 | 0.28 | pmos_3p3 (/w=6.3/l=0.28) | typical | -0.705 | -0.7871 | -11.1826 | -250.29 |  | -0.705 | -0.5744 | -0.8344 |  | -0.7871 | -0.6571 | -0.9171 |  | -11.1826 | -12.5292 | -9.9673 |  | -250.29 | -290.58 | -210.39
5.0119 | 0.28 | pmos_3p3 (/w=5.01/l=0.28) | typical | -0.704 | -0.7862 | -11.1591 | -250.24 |  | -0.704 | -0.5733 | -0.8333 |  | -0.7862 | -0.6561 | -0.9162 |  | -11.1591 | -12.509 | -9.9415 |  | -250.24 | -290.64 | -210.27
3.9811 | 0.28 | pmos_3p3 (/w=3.98/l=0.28) | typical | -0.7029 | -0.7851 | -11.1291 | -250.15 |  | -0.7029 | -0.5719 | -0.832 |  | -0.7851 | -0.6549 | -0.9151 |  | -11.1291 | -12.4829 | -9.9085 |  | -250.15 | -290.69 | -210.1
3.1623 | 0.28 | pmos_3p3 (/w=3.16/l=0.28) | typical | -0.7014 | -0.7838 | -11.0903 | -250.02 |  | -0.7014 | -0.5702 | -0.8304 |  | -0.7838 | -0.6533 | -0.9138 |  | -11.0903 | -12.4491 | -9.8661 |  | -250.02 | -290.73 | -209.87
2.5119 | 0.28 | pmos_3p3 (/w=2.51/l=0.28) | typical | -0.6995 | -0.7821 | -11.0399 | -249.8 |  | -0.6995 | -0.5681 | -0.8285 |  | -0.7821 | -0.6515 | -0.9122 |  | -11.0399 | -12.4047 | -9.8114 |  | -249.8 | -290.73 | -209.53
1.9953 | 0.28 | pmos_3p3 (/w=1.99/l=0.28) | typical | -0.6966 | -0.7801 | -10.9741 | -249.46 |  | -0.6966 | -0.5656 | -0.8261 |  | -0.7801 | -0.6492 | -0.9102 |  | -10.9741 | -12.3462 | -9.7404 |  | -249.46 | -290.64 | -209.05
1.5849 | 0.28 | pmos_3p3 (/w=1.58/l=0.28) | typical | -0.6932 | -0.7773 | -10.8872 | -248.9 |  | -0.6932 | -0.5627 | -0.8232 |  | -0.7773 | -0.6465 | -0.9078 |  | -10.8872 | -12.2681 | -9.6481 |  | -248.9 | -290.39 | -208.35
1.2589 | 0.28 | pmos_3p3 (/w=1.25/l=0.28) | typical | -0.6893 | -0.774 | -10.7712 | -248 |  | -0.6893 | -0.559 | -0.8198 |  | -0.774 | -0.6432 | -0.9049 |  | -10.7712 | -12.1625 | -9.5259 |  | -248 | -289.85 | -207.29
1 | 0.28 | pmos_3p3 (/w=1/l=0.28) | typical | -0.6863 | -0.7713 | -10.7669 | -248.81 |  | -0.6863 | -0.5554 | -0.8165 |  | -0.7713 | -0.6406 | -0.9025 |  | -10.7669 | -12.184 | -9.5014 |  | -248.81 | -291.39 | -207.58
0.79433 | 0.28 | pmos_3p3 (/w=0.794/l=0.28) | typical | -0.6833 | -0.7684 | -10.8039 | -250.41 |  | -0.6833 | -0.5518 | -0.8131 |  | -0.7684 | -0.6373 | -0.8999 |  | -10.8039 | -12.2575 | -9.5092 |  | -250.41 | -293.99 | -208.43
0.63096 | 0.28 | pmos_3p3 (/w=0.631/l=0.28) | typical | -0.6796 | -0.7649 | -10.8492 | -252.35 |  | -0.6796 | -0.5476 | -0.8092 |  | -0.7649 | -0.6333 | -0.8964 |  | -10.8492 | -12.3485 | -9.5178 |  | -252.35 | -297.2 | -209.44
0.50119 | 0.28 | pmos_3p3 (/w=0.501/l=0.28) | typical | -0.6741 | -0.7606 | -10.9037 | -254.72 |  | -0.6741 | -0.5429 | -0.8045 |  | -0.7606 | -0.6286 | -0.8922 |  | -10.9037 | -12.4605 | -9.5264 |  | -254.72 | -301.13 | -210.63
0.39811 | 0.28 | pmos_3p3 (/w=0.398/l=0.28) | typical | -0.6674 | -0.7535 | -11.3357 | -264.24 |  | -0.6674 | -0.5363 | -0.7982 |  | -0.7535 | -0.6221 | -0.8854 |  | -11.3357 | -13.02 | -9.851 |  | -264.24 | -313.86 | -217.35
0.31623 | 0.28 | pmos_3p3 (/w=0.316/l=0.28) | typical | -0.66 | -0.7452 | -11.9506 | -277.62 |  | -0.66 | -0.5281 | -0.7895 |  | -0.7452 | -0.6137 | -0.877 |  | -11.9506 | -13.8087 | -10.3194 |  | -277.62 | -331.56 | -226.89
0.22 | 0.28 | pmos_3p3 (/w=0.22/l=0.28) | typical | -0.6434 | -0.7283 | -13.6077 | -312.77 |  | -0.6434 | -0.5129 | -0.7728 |  | -0.7283 | -0.5979 | -0.8596 |  | -13.6077 | -15.8915 | -11.615 |  | -312.77 | -377.07 | -252.53
10 | 10 | pmos_3p3 (/w=10/l=10) | typical | -0.8171 | -0.8388 | -0.3556 | -6.8637 |  | -0.8171 | -0.6899 | -0.9439 |  | -0.8388 | -0.7104 | -0.9667 |  | -0.3556 | -0.3892 | -0.3246 |  | -6.8637 | -8.0134 | -5.8522
10 | 7.9433 | pmos_3p3 (/w=10/l=7.94) | typical | -0.8171 | -0.8389 | -0.4477 | -8.6714 |  | -0.8171 | -0.6899 | -0.9438 |  | -0.8389 | -0.7106 | -0.9668 |  | -0.4477 | -0.49 | -0.4085 |  | -8.6714 | -10.1223 | -7.3933
10 | 6.3096 | pmos_3p3 (/w=10/l=6.3) | typical | -0.8171 | -0.8391 | -0.5635 | -10.9637 |  | -0.8171 | -0.69 | -0.9437 |  | -0.8391 | -0.7109 | -0.967 |  | -0.5635 | -0.6169 | -0.5141 |  | -10.9637 | -12.7956 | -9.3476
10 | 5.0119 | pmos_3p3 (/w=10/l=5.01) | typical | -0.817 | -0.8394 | -0.7092 | -13.8748 |  | -0.817 | -0.6901 | -0.9436 |  | -0.8394 | -0.7113 | -0.9671 |  | -0.7092 | -0.7767 | -0.6469 |  | -13.8748 | -16.1889 | -11.829
10 | 3.9811 | pmos_3p3 (/w=10/l=3.98) | typical | -0.817 | -0.8398 | -0.8926 | -17.5769 |  | -0.817 | -0.6902 | -0.9435 |  | -0.8398 | -0.7117 | -0.9674 |  | -0.8926 | -0.9779 | -0.8139 |  | -17.5769 | -20.5022 | -14.9844
10 | 3.1623 | pmos_3p3 (/w=10/l=3.16) | typical | -0.817 | -0.8402 | -1.1234 | -22.2922 |  | -0.817 | -0.6903 | -0.9433 |  | -0.8402 | -0.7122 | -0.9677 |  | -1.1234 | -1.2311 | -1.0238 |  | -22.2922 | -25.9925 | -19.0024
10 | 2.5119 | pmos_3p3 (/w=10/l=2.51) | typical | -0.817 | -0.8407 | -1.4135 | -28.3062 |  | -0.817 | -0.6905 | -0.9431 |  | -0.8407 | -0.7129 | -0.968 |  | -1.4135 | -1.5498 | -1.2875 |  | -28.3062 | -32.9894 | -24.1255
10 | 1.9953 | pmos_3p3 (/w=10/l=1.99) | typical | -0.817 | -0.8413 | -1.7781 | -35.9827 |  | -0.817 | -0.6907 | -0.9429 |  | -0.8413 | -0.7138 | -0.9685 |  | -1.7781 | -1.9509 | -1.6185 |  | -35.9827 | -41.9126 | -30.662
10 | 1.5849 | pmos_3p3 (/w=10/l=1.58) | typical | -0.8171 | -0.8422 | -2.2361 | -45.7845 |  | -0.8171 | -0.6911 | -0.9426 |  | -0.8422 | -0.715 | -0.9691 |  | -2.2361 | -2.4554 | -2.0336 |  | -45.7845 | -53.294 | -39.0028
10 | 1.2589 | pmos_3p3 (/w=10/l=1.25) | typical | -0.8172 | -0.8432 | -2.8108 | -58.2857 |  | -0.8172 | -0.6917 | -0.9424 |  | -0.8432 | -0.7165 | -0.9698 |  | -2.8108 | -3.0897 | -2.5534 |  | -58.2857 | -67.7914 | -49.6314
10 | 1 | pmos_3p3 (/w=10/l=1) | typical | -0.8176 | -0.8445 | -3.5096 | -73.3604 |  | -0.8176 | -0.6922 | -0.9426 |  | -0.8445 | -0.718 | -0.9712 |  | -3.5096 | -3.8629 | -3.1839 |  | -73.3604 | -85.2348 | -62.4445
10 | 0.79433 | pmos_3p3 (/w=10/l=0.794) | typical | -0.8173 | -0.8457 | -4.3676 | -91.9648 |  | -0.8173 | -0.6921 | -0.9421 |  | -0.8457 | -0.7193 | -0.9724 |  | -4.3676 | -4.8149 | -3.9555 |  | -91.9648 | -106.72 | -78.2371
10 | 0.63096 | pmos_3p3 (/w=10/l=0.631) | typical | -0.8142 | -0.8451 | -5.4264 | -115.25 |  | -0.8142 | -0.6894 | -0.9392 |  | -0.8451 | -0.7187 | -0.9718 |  | -5.4264 | -5.9941 | -4.9042 |  | -115.25 | -133.58 | -97.9571
10 | 0.50119 | pmos_3p3 (/w=10/l=0.501) | typical | -0.8051 | -0.8406 | -6.7361 | -144.68 |  | -0.8051 | -0.681 | -0.9294 |  | -0.8406 | -0.7137 | -0.9671 |  | -6.7361 | -7.4595 | -6.0721 |  | -144.68 | -167.5 | -122.8
10 | 0.39811 | pmos_3p3 (/w=10/l=0.398) | typical | -0.7861 | -0.8306 | -8.2278 | -177.74 |  | -0.7861 | -0.6615 | -0.9107 |  | -0.8306 | -0.7038 | -0.9579 |  | -8.2278 | -9.1439 | -7.3912 |  | -177.74 | -205.74 | -150.51
10 | 0.28 | pmos_3p3 (/w=10/l=0.28) | typical | -0.7064 | -0.7884 | -11.2153 | -250.35 |  | -0.7064 | -0.5761 | -0.836 |  | -0.7884 | -0.6586 | -0.9183 |  | -11.2153 | -12.5572 | -10.0034 |  | -250.35 | -290.47 | -210.55
0.22 | 10 | pmos_3p3 (/w=0.22/l=10) | typical | -0.7984 | -0.818 | -0.4545 | -8.6435 |  | -0.7984 | -0.6667 | -0.9295 |  | -0.818 | -0.6851 | -0.9511 |  | -0.4545 | -0.521 | -0.3955 |  | -8.6435 | -10.5859 | -7.015
0.22 | 7.9433 | pmos_3p3 (/w=0.22/l=7.94) | typical | -0.7978 | -0.8178 | -0.5711 | -10.8978 |  | -0.7978 | -0.6664 | -0.9289 |  | -0.8178 | -0.685 | -0.9507 |  | -0.5711 | -0.6548 | -0.4969 |  | -10.8978 | -13.3429 | -8.8454
0.22 | 6.3096 | pmos_3p3 (/w=0.22/l=6.3) | typical | -0.7972 | -0.8175 | -0.7173 | -13.7444 |  | -0.7972 | -0.666 | -0.9281 |  | -0.8175 | -0.6849 | -0.9503 |  | -0.7173 | -0.8225 | -0.624 |  | -13.7444 | -16.8221 | -11.1572
0.22 | 5.0119 | pmos_3p3 (/w=0.22/l=5.01) | typical | -0.7964 | -0.8171 | -0.9005 | -17.3408 |  | -0.7964 | -0.6655 | -0.9271 |  | -0.8171 | -0.6847 | -0.9497 |  | -0.9005 | -1.0327 | -0.7832 |  | -17.3408 | -21.2142 | -14.0789
0.22 | 3.9811 | pmos_3p3 (/w=0.22/l=3.98) | typical | -0.7953 | -0.8166 | -1.1295 | -21.887 |  | -0.7953 | -0.6649 | -0.9259 |  | -0.8166 | -0.6846 | -0.949 |  | -1.1295 | -1.2956 | -0.9822 |  | -21.887 | -26.7606 | -17.7732
0.22 | 3.1623 | pmos_3p3 (/w=0.22/l=3.16) | typical | -0.7941 | -0.816 | -1.4155 | -27.6363 |  | -0.7941 | -0.6642 | -0.9243 |  | -0.816 | -0.6844 | -0.9481 |  | -1.4155 | -1.6242 | -1.2305 |  | -27.6363 | -33.7661 | -22.4471
0.22 | 2.5119 | pmos_3p3 (/w=0.22/l=2.51) | typical | -0.7924 | -0.8153 | -1.7719 | -34.909 |  | -0.7924 | -0.6632 | -0.9224 |  | -0.8153 | -0.6841 | -0.947 |  | -1.7719 | -2.0338 | -1.5398 |  | -34.909 | -42.6141 | -28.3622
0.22 | 1.9953 | pmos_3p3 (/w=0.22/l=1.99) | typical | -0.7904 | -0.8144 | -2.2149 | -44.1063 |  | -0.7904 | -0.662 | -0.9201 |  | -0.8144 | -0.6838 | -0.9455 |  | -2.2149 | -2.5434 | -1.9238 |  | -44.1063 | -53.7826 | -35.8473
0.22 | 1.5849 | pmos_3p3 (/w=0.22/l=1.58) | typical | -0.7879 | -0.8132 | -2.7639 | -55.7306 |  | -0.7879 | -0.6604 | -0.9165 |  | -0.8132 | -0.6833 | -0.9438 |  | -2.7639 | -3.1754 | -2.3993 |  | -55.7306 | -67.866 | -45.3141
0.22 | 1.2589 | pmos_3p3 (/w=0.22/l=1.25) | typical | -0.7849 | -0.8117 | -3.4418 | -70.396 |  | -0.7849 | -0.6581 | -0.9121 |  | -0.8117 | -0.6828 | -0.9416 |  | -3.4418 | -3.9567 | -2.9857 |  | -70.396 | -85.5847 | -57.2676
0.22 | 1 | pmos_3p3 (/w=0.22/l=1) | typical | -0.7824 | -0.8103 | -4.2944 | -88.26 |  | -0.7824 | -0.6551 | -0.9092 |  | -0.8103 | -0.6813 | -0.9403 |  | -4.2944 | -4.9429 | -3.7203 |  | -88.26 | -107.18 | -71.7824
0.22 | 0.79433 | pmos_3p3 (/w=0.22/l=0.794) | typical | -0.7787 | -0.808 | -5.3555 | -110.58 |  | -0.7787 | -0.6508 | -0.9058 |  | -0.808 | -0.6786 | -0.9384 |  | -5.3555 | -6.1744 | -4.6313 |  | -110.58 | -134.14 | -89.8703
0.22 | 0.63096 | pmos_3p3 (/w=0.22/l=0.631) | typical | -0.7712 | -0.8035 | -6.6696 | -138.95 |  | -0.7712 | -0.6436 | -0.8997 |  | -0.8035 | -0.6732 | -0.9342 |  | -6.6696 | -7.7051 | -5.7553 |  | -138.95 | -168.36 | -112.8
0.22 | 0.50119 | pmos_3p3 (/w=0.22/l=0.501) | typical | -0.7577 | -0.7938 | -8.2996 | -175.58 |  | -0.7577 | -0.6287 | -0.8859 |  | -0.7938 | -0.6629 | -0.9255 |  | -8.2996 | -9.6121 | -7.1427 |  | -175.58 | -212.52 | -142.28
0.22 | 0.39811 | pmos_3p3 (/w=0.22/l=0.398) | typical | -0.7333 | -0.7802 | -10.104 | -219.67 |  | -0.7333 | -0.6057 | -0.8612 |  | -0.7802 | -0.6498 | -0.9105 |  | -10.104 | -11.7346 | -8.6714 |  | -219.67 | -265.25 | -177.94
0.22 | 0.28 | pmos_3p3 (/w=0.22/l=0.28) | typical | -0.6434 | -0.7283 | -13.6077 | -312.77 |  | -0.6434 | -0.5129 | -0.7728 |  | -0.7283 | -0.5979 | -0.8596 |  | -13.6077 | -15.8915 | -11.615 |  | -312.77 | -377.07 | -252.53
|  |  | ff | -0.6899 | -0.7104 | -0.3892 | -8.0134
|  |  | ff | -0.69 | -0.7106 | -0.389 | -8.0085
|  |  | ff | -0.6902 | -0.7108 | -0.3888 | -8.0021
|  |  | ff | -0.6904 | -0.7111 | -0.3885 | -7.994
|  |  | ff | -0.6906 | -0.7115 | -0.3881 | -7.9835
|  |  | ff | -0.691 | -0.7119 | -0.3876 | -7.9701
|  |  | ff | -0.6914 | -0.7125 | -0.387 | -7.9525
|  |  | ff | -0.692 | -0.7132 | -0.3861 | -7.9296
|  |  | ff | -0.6928 | -0.7142 | -0.385 | -7.8993
|  |  | ff | -0.6938 | -0.7155 | -0.3834 | -7.8587
|  |  | ff | -0.6928 | -0.7145 | -0.3876 | -7.9296
|  |  | ff | -0.691 | -0.7125 | -0.3948 | -8.0574
|  |  | ff | -0.6888 | -0.7101 | -0.4041 | -8.2219
|  |  | ff | -0.6861 | -0.7071 | -0.4162 | -8.435
|  |  | ff | -0.6823 | -0.7025 | -0.4361 | -8.8431
|  |  | ff | -0.6771 | -0.6967 | -0.4621 | -9.3772
|  |  | ff | -0.6667 | -0.6851 | -0.521 | -10.5859
|  |  | ff | -0.5761 | -0.6586 | -12.5572 | -290.47
|  |  | ff | -0.5754 | -0.6579 | -12.5449 | -290.52
|  |  | ff | -0.5744 | -0.6571 | -12.5292 | -290.58
|  |  | ff | -0.5733 | -0.6561 | -12.509 | -290.64
|  |  | ff | -0.5719 | -0.6549 | -12.4829 | -290.69
|  |  | ff | -0.5702 | -0.6533 | -12.4491 | -290.73
|  |  | ff | -0.5681 | -0.6515 | -12.4047 | -290.73
|  |  | ff | -0.5656 | -0.6492 | -12.3462 | -290.64
|  |  | ff | -0.5627 | -0.6465 | -12.2681 | -290.39
|  |  | ff | -0.559 | -0.6432 | -12.1625 | -289.85
|  |  | ff | -0.5554 | -0.6406 | -12.184 | -291.39
|  |  | ff | -0.5518 | -0.6373 | -12.2575 | -293.99
|  |  | ff | -0.5476 | -0.6333 | -12.3485 | -297.2
|  |  | ff | -0.5429 | -0.6286 | -12.4605 | -301.13
|  |  | ff | -0.5363 | -0.6221 | -13.02 | -313.86
|  |  | ff | -0.5281 | -0.6137 | -13.8087 | -331.56
|  |  | ff | -0.5129 | -0.5979 | -15.8915 | -377.07
|  |  | ff | -0.6899 | -0.7104 | -0.3892 | -8.0134
|  |  | ff | -0.6899 | -0.7106 | -0.49 | -10.1223
|  |  | ff | -0.69 | -0.7109 | -0.6169 | -12.7956
|  |  | ff | -0.6901 | -0.7113 | -0.7767 | -16.1889
|  |  | ff | -0.6902 | -0.7117 | -0.9779 | -20.5022
|  |  | ff | -0.6903 | -0.7122 | -1.2311 | -25.9925
|  |  | ff | -0.6905 | -0.7129 | -1.5498 | -32.9894
|  |  | ff | -0.6907 | -0.7138 | -1.9509 | -41.9126
|  |  | ff | -0.6911 | -0.715 | -2.4554 | -53.294
|  |  | ff | -0.6917 | -0.7165 | -3.0897 | -67.7914
|  |  | ff | -0.6922 | -0.718 | -3.8629 | -85.2348
|  |  | ff | -0.6921 | -0.7193 | -4.8149 | -106.72
|  |  | ff | -0.6894 | -0.7187 | -5.9941 | -133.58
|  |  | ff | -0.681 | -0.7137 | -7.4595 | -167.5
|  |  | ff | -0.6615 | -0.7038 | -9.1439 | -205.74
|  |  | ff | -0.5761 | -0.6586 | -12.5572 | -290.47
|  |  | ff | -0.6667 | -0.6851 | -0.521 | -10.5859
|  |  | ff | -0.6664 | -0.685 | -0.6548 | -13.3429
|  |  | ff | -0.666 | -0.6849 | -0.8225 | -16.8221
|  |  | ff | -0.6655 | -0.6847 | -1.0327 | -21.2142
|  |  | ff | -0.6649 | -0.6846 | -1.2956 | -26.7606
|  |  | ff | -0.6642 | -0.6844 | -1.6242 | -33.7661
|  |  | ff | -0.6632 | -0.6841 | -2.0338 | -42.6141
|  |  | ff | -0.662 | -0.6838 | -2.5434 | -53.7826
|  |  | ff | -0.6604 | -0.6833 | -3.1754 | -67.866
|  |  | ff | -0.6581 | -0.6828 | -3.9567 | -85.5847
|  |  | ff | -0.6551 | -0.6813 | -4.9429 | -107.18
|  |  | ff | -0.6508 | -0.6786 | -6.1744 | -134.14
|  |  | ff | -0.6436 | -0.6732 | -7.7051 | -168.36
|  |  | ff | -0.6287 | -0.6629 | -9.6121 | -212.52
|  |  | ff | -0.6057 | -0.6498 | -11.7346 | -265.25
|  |  | ff | -0.5129 | -0.5979 | -15.8915 | -377.07
|  |  | ss | -0.9439 | -0.9667 | -0.3246 | -5.8522
|  |  | ss | -0.944 | -0.9669 | -0.3242 | -5.8453
|  |  | ss | -0.9442 | -0.9672 | -0.3238 | -5.8365
|  |  | ss | -0.9444 | -0.9675 | -0.3233 | -5.8254
|  |  | ss | -0.9447 | -0.9679 | -0.3226 | -5.8112
|  |  | ss | -0.9451 | -0.9684 | -0.3217 | -5.7932
|  |  | ss | -0.9456 | -0.9691 | -0.3206 | -5.77
|  |  | ss | -0.9462 | -0.97 | -0.3192 | -5.7402
|  |  | ss | -0.9471 | -0.9711 | -0.3173 | -5.7017
|  |  | ss | -0.9482 | -0.9727 | -0.3148 | -5.6513
|  |  | ss | -0.9475 | -0.972 | -0.3168 | -5.6746
|  |  | ss | -0.946 | -0.9703 | -0.3208 | -5.7313
|  |  | ss | -0.9442 | -0.9683 | -0.326 | -5.805
|  |  | ss | -0.942 | -0.9657 | -0.3328 | -5.9014
|  |  | ss | -0.9396 | -0.9628 | -0.3446 | -6.1102
|  |  | ss | -0.9362 | -0.9591 | -0.36 | -6.3852
|  |  | ss | -0.9295 | -0.9511 | -0.3955 | -7.015
|  |  | ss | -0.836 | -0.9183 | -10.0034 | -210.55
|  |  | ss | -0.8353 | -0.9178 | -9.9875 | -210.48
|  |  | ss | -0.8344 | -0.9171 | -9.9673 | -210.39
|  |  | ss | -0.8333 | -0.9162 | -9.9415 | -210.27
|  |  | ss | -0.832 | -0.9151 | -9.9085 | -210.1
|  |  | ss | -0.8304 | -0.9138 | -9.8661 | -209.87
|  |  | ss | -0.8285 | -0.9122 | -9.8114 | -209.53
|  |  | ss | -0.8261 | -0.9102 | -9.7404 | -209.05
|  |  | ss | -0.8232 | -0.9078 | -9.6481 | -208.35
|  |  | ss | -0.8198 | -0.9049 | -9.5259 | -207.29
|  |  | ss | -0.8165 | -0.9025 | -9.5014 | -207.58
|  |  | ss | -0.8131 | -0.8999 | -9.5092 | -208.43
|  |  | ss | -0.8092 | -0.8964 | -9.5178 | -209.44
|  |  | ss | -0.8045 | -0.8922 | -9.5264 | -210.63
|  |  | ss | -0.7982 | -0.8854 | -9.851 | -217.35
|  |  | ss | -0.7895 | -0.877 | -10.3194 | -226.89
|  |  | ss | -0.7728 | -0.8596 | -11.615 | -252.53
|  |  | ss | -0.9439 | -0.9667 | -0.3246 | -5.8522
|  |  | ss | -0.9438 | -0.9668 | -0.4085 | -7.3933
|  |  | ss | -0.9437 | -0.967 | -0.5141 | -9.3476
|  |  | ss | -0.9436 | -0.9671 | -0.6469 | -11.829
|  |  | ss | -0.9435 | -0.9674 | -0.8139 | -14.9844
|  |  | ss | -0.9433 | -0.9677 | -1.0238 | -19.0024
|  |  | ss | -0.9431 | -0.968 | -1.2875 | -24.1255
|  |  | ss | -0.9429 | -0.9685 | -1.6185 | -30.662
|  |  | ss | -0.9426 | -0.9691 | -2.0336 | -39.0028
|  |  | ss | -0.9424 | -0.9698 | -2.5534 | -49.6314
|  |  | ss | -0.9426 | -0.9712 | -3.1839 | -62.4445
|  |  | ss | -0.9421 | -0.9724 | -3.9555 | -78.2371
|  |  | ss | -0.9392 | -0.9718 | -4.9042 | -97.9571
|  |  | ss | -0.9294 | -0.9671 | -6.0721 | -122.8
|  |  | ss | -0.9107 | -0.9579 | -7.3912 | -150.51
|  |  | ss | -0.836 | -0.9183 | -10.0034 | -210.55
|  |  | ss | -0.9295 | -0.9511 | -0.3955 | -7.015
|  |  | ss | -0.9289 | -0.9507 | -0.4969 | -8.8454
|  |  | ss | -0.9281 | -0.9503 | -0.624 | -11.1572
|  |  | ss | -0.9271 | -0.9497 | -0.7832 | -14.0789
|  |  | ss | -0.9259 | -0.949 | -0.9822 | -17.7732
|  |  | ss | -0.9243 | -0.9481 | -1.2305 | -22.4471
|  |  | ss | -0.9224 | -0.947 | -1.5398 | -28.3622
|  |  | ss | -0.9201 | -0.9455 | -1.9238 | -35.8473
|  |  | ss | -0.9165 | -0.9438 | -2.3993 | -45.3141
|  |  | ss | -0.9121 | -0.9416 | -2.9857 | -57.2676
|  |  | ss | -0.9092 | -0.9403 | -3.7203 | -71.7824
|  |  | ss | -0.9058 | -0.9384 | -4.6313 | -89.8703
|  |  | ss | -0.8997 | -0.9342 | -5.7553 | -112.8
|  |  | ss | -0.8859 | -0.9255 | -7.1427 | -142.28
|  |  | ss | -0.8612 | -0.9105 | -8.6714 | -177.94
|  |  | ss | -0.7728 | -0.8596 | -11.615 | -252.53
Shrinkf W,L,Compf W,L 1,1,0,0 Rev9
Time taken (1) :0 mins 29s
Time taken (2) : 0 |  |  |  | Rev9
\HSPICE R-2020.12-SP1 |  |  | corners | Vtsat (V) | Vtlin (V) | Idlin/W (uA/um) | Idsat/W (uA/um)
|  | pmos_3p3 (/w=10/l=10) | typical | -0.8171 | -0.8388 | -0.3556 | -6.8637
|  |  | ff | -0.6899 | -0.7104 | -0.3892 | -8.0134
|  |  | ss | -0.9439 | -0.9667 | -0.3246 | -5.8522
|  | pmos_3p3 (/w=7.94/l=10) | typical | -0.8172 | -0.839 | -0.3554 | -6.8575
|  |  | ff | -0.69 | -0.7106 | -0.389 | -8.0085
|  |  | ss | -0.944 | -0.9669 | -0.3242 | -5.8453
|  | pmos_3p3 (/w=6.3/l=10) | typical | -0.8174 | -0.8392 | -0.355 | -6.8496
|  |  | ff | -0.6902 | -0.7108 | -0.3888 | -8.0021
|  |  | ss | -0.9442 | -0.9672 | -0.3238 | -5.8365
|  | pmos_3p3 (/w=5.01/l=10) | typical | -0.8177 | -0.8395 | -0.3546 | -6.8396
|  |  | ff | -0.6904 | -0.7111 | -0.3885 | -7.994
|  |  | ss | -0.9444 | -0.9675 | -0.3233 | -5.8254
|  | pmos_3p3 (/w=3.98/l=10) | typical | -0.818 | -0.8399 | -0.3541 | -6.8268
|  |  | ff | -0.6906 | -0.7115 | -0.3881 | -7.9835
|  |  | ss | -0.9447 | -0.9679 | -0.3226 | -5.8112
|  | pmos_3p3 (/w=3.16/l=10) | typical | -0.8184 | -0.8404 | -0.3534 | -6.8104
|  |  | ff | -0.691 | -0.7119 | -0.3876 | -7.9701
|  |  | ss | -0.9451 | -0.9684 | -0.3217 | -5.7932
|  | pmos_3p3 (/w=2.51/l=10) | typical | -0.8189 | -0.841 | -0.3525 | -6.7893
|  |  | ff | -0.6914 | -0.7125 | -0.387 | -7.9525
|  |  | ss | -0.9456 | -0.9691 | -0.3206 | -5.77
|  | pmos_3p3 (/w=1.99/l=10) | typical | -0.8196 | -0.8417 | -0.3513 | -6.7619
|  |  | ff | -0.692 | -0.7132 | -0.3861 | -7.9296
|  |  | ss | -0.9462 | -0.97 | -0.3192 | -5.7402
|  | pmos_3p3 (/w=1.58/l=10) | typical | -0.8204 | -0.8427 | -0.3497 | -6.7262
|  |  | ff | -0.6928 | -0.7142 | -0.385 | -7.8993
|  |  | ss | -0.9471 | -0.9711 | -0.3173 | -5.7017
|  | pmos_3p3 (/w=1.25/l=10) | typical | -0.8213 | -0.8441 | -0.3476 | -6.6793
|  |  | ff | -0.6938 | -0.7155 | -0.3834 | -7.8587
|  |  | ss | -0.9482 | -0.9727 | -0.3148 | -5.6513
|  | pmos_3p3 (/w=1/l=10) | typical | -0.8206 | -0.8433 | -0.3506 | -6.7231
|  |  | ff | -0.6928 | -0.7145 | -0.3876 | -7.9296
|  |  | ss | -0.9475 | -0.972 | -0.3168 | -5.6746
|  | pmos_3p3 (/w=0.794/l=10) | typical | -0.8189 | -0.8415 | -0.3561 | -6.8109
|  |  | ff | -0.691 | -0.7125 | -0.3948 | -8.0574
|  |  | ss | -0.946 | -0.9703 | -0.3208 | -5.7313
|  | pmos_3p3 (/w=0.631/l=10) | typical | -0.8166 | -0.8393 | -0.3632 | -6.9242
|  |  | ff | -0.6888 | -0.7101 | -0.4041 | -8.2219
|  |  | ss | -0.9442 | -0.9683 | -0.326 | -5.805
|  | pmos_3p3 (/w=0.501/l=10) | typical | -0.8139 | -0.8364 | -0.3724 | -7.0716
|  |  | ff | -0.6861 | -0.7071 | -0.4162 | -8.435
|  |  | ss | -0.942 | -0.9657 | -0.3328 | -5.9014
|  | pmos_3p3 (/w=0.398/l=10) | typical | -0.8104 | -0.8323 | -0.3879 | -7.3684
|  |  | ff | -0.6823 | -0.7025 | -0.4361 | -8.8431
|  |  | ss | -0.9396 | -0.9628 | -0.3446 | -6.1102
|  | pmos_3p3 (/w=0.316/l=10) | typical | -0.8064 | -0.8275 | -0.4083 | -7.7578
|  |  | ff | -0.6771 | -0.6967 | -0.4621 | -9.3772
|  |  | ss | -0.9362 | -0.9591 | -0.36 | -6.3852
|  | pmos_3p3 (/w=0.22/l=10) | typical | -0.7984 | -0.818 | -0.4545 | -8.6435
|  |  | ff | -0.6667 | -0.6851 | -0.521 | -10.5859
|  |  | ss | -0.9295 | -0.9511 | -0.3955 | -7.015
|  | pmos_3p3 (/w=10/l=0.28) | typical | -0.7064 | -0.7884 | -11.2153 | -250.35
|  |  | ff | -0.5761 | -0.6586 | -12.5572 | -290.47
|  |  | ss | -0.836 | -0.9183 | -10.0034 | -210.55
|  | pmos_3p3 (/w=7.94/l=0.28) | typical | -0.7058 | -0.7878 | -11.2009 | -250.32
|  |  | ff | -0.5754 | -0.6579 | -12.5449 | -290.52
|  |  | ss | -0.8353 | -0.9178 | -9.9875 | -210.48
|  | pmos_3p3 (/w=6.3/l=0.28) | typical | -0.705 | -0.7871 | -11.1826 | -250.29
|  |  | ff | -0.5744 | -0.6571 | -12.5292 | -290.58
|  |  | ss | -0.8344 | -0.9171 | -9.9673 | -210.39
|  | pmos_3p3 (/w=5.01/l=0.28) | typical | -0.704 | -0.7862 | -11.1591 | -250.24
|  |  | ff | -0.5733 | -0.6561 | -12.509 | -290.64
|  |  | ss | -0.8333 | -0.9162 | -9.9415 | -210.27
|  | pmos_3p3 (/w=3.98/l=0.28) | typical | -0.7029 | -0.7851 | -11.1291 | -250.15
|  |  | ff | -0.5719 | -0.6549 | -12.4829 | -290.69
|  |  | ss | -0.832 | -0.9151 | -9.9085 | -210.1
|  | pmos_3p3 (/w=3.16/l=0.28) | typical | -0.7014 | -0.7838 | -11.0903 | -250.02
|  |  | ff | -0.5702 | -0.6533 | -12.4491 | -290.73
|  |  | ss | -0.8304 | -0.9138 | -9.8661 | -209.87
|  | pmos_3p3 (/w=2.51/l=0.28) | typical | -0.6995 | -0.7821 | -11.0399 | -249.8
|  |  | ff | -0.5681 | -0.6515 | -12.4047 | -290.73
|  |  | ss | -0.8285 | -0.9122 | -9.8114 | -209.53
|  | pmos_3p3 (/w=1.99/l=0.28) | typical | -0.6966 | -0.7801 | -10.9741 | -249.46
|  |  | ff | -0.5656 | -0.6492 | -12.3462 | -290.64
|  |  | ss | -0.8261 | -0.9102 | -9.7404 | -209.05
|  | pmos_3p3 (/w=1.58/l=0.28) | typical | -0.6932 | -0.7773 | -10.8872 | -248.9
|  |  | ff | -0.5627 | -0.6465 | -12.2681 | -290.39
|  |  | ss | -0.8232 | -0.9078 | -9.6481 | -208.35
|  | pmos_3p3 (/w=1.25/l=0.28) | typical | -0.6893 | -0.774 | -10.7712 | -248
|  |  | ff | -0.559 | -0.6432 | -12.1625 | -289.85
|  |  | ss | -0.8198 | -0.9049 | -9.5259 | -207.29
|  | pmos_3p3 (/w=1/l=0.28) | typical | -0.6863 | -0.7713 | -10.7669 | -248.81
|  |  | ff | -0.5554 | -0.6406 | -12.184 | -291.39
|  |  | ss | -0.8165 | -0.9025 | -9.5014 | -207.58
|  | pmos_3p3 (/w=0.794/l=0.28) | typical | -0.6833 | -0.7684 | -10.8039 | -250.41
|  |  | ff | -0.5518 | -0.6373 | -12.2575 | -293.99
|  |  | ss | -0.8131 | -0.8999 | -9.5092 | -208.43
|  | pmos_3p3 (/w=0.631/l=0.28) | typical | -0.6796 | -0.7649 | -10.8492 | -252.35
|  |  | ff | -0.5476 | -0.6333 | -12.3485 | -297.2
|  |  | ss | -0.8092 | -0.8964 | -9.5178 | -209.44
|  | pmos_3p3 (/w=0.501/l=0.28) | typical | -0.6741 | -0.7606 | -10.9037 | -254.72
|  |  | ff | -0.5429 | -0.6286 | -12.4605 | -301.13
|  |  | ss | -0.8045 | -0.8922 | -9.5264 | -210.63
|  | pmos_3p3 (/w=0.398/l=0.28) | typical | -0.6674 | -0.7535 | -11.3357 | -264.24
|  |  | ff | -0.5363 | -0.6221 | -13.02 | -313.86
|  |  | ss | -0.7982 | -0.8854 | -9.851 | -217.35
|  | pmos_3p3 (/w=0.316/l=0.28) | typical | -0.66 | -0.7452 | -11.9506 | -277.62
|  |  | ff | -0.5281 | -0.6137 | -13.8087 | -331.56
|  |  | ss | -0.7895 | -0.877 | -10.3194 | -226.89
|  | pmos_3p3 (/w=0.22/l=0.28) | typical | -0.6434 | -0.7283 | -13.6077 | -312.77
|  |  | ff | -0.5129 | -0.5979 | -15.8915 | -377.07
|  |  | ss | -0.7728 | -0.8596 | -11.615 | -252.53
|  | pmos_3p3 (/w=10/l=10) | typical | -0.8171 | -0.8388 | -0.3556 | -6.8637
|  |  | ff | -0.6899 | -0.7104 | -0.3892 | -8.0134
|  |  | ss | -0.9439 | -0.9667 | -0.3246 | -5.8522
|  | pmos_3p3 (/w=10/l=7.94) | typical | -0.8171 | -0.8389 | -0.4477 | -8.6714
|  |  | ff | -0.6899 | -0.7106 | -0.49 | -10.1223
|  |  | ss | -0.9438 | -0.9668 | -0.4085 | -7.3933
|  | pmos_3p3 (/w=10/l=6.3) | typical | -0.8171 | -0.8391 | -0.5635 | -10.9637
|  |  | ff | -0.69 | -0.7109 | -0.6169 | -12.7956
|  |  | ss | -0.9437 | -0.967 | -0.5141 | -9.3476
|  | pmos_3p3 (/w=10/l=5.01) | typical | -0.817 | -0.8394 | -0.7092 | -13.8748
|  |  | ff | -0.6901 | -0.7113 | -0.7767 | -16.1889
|  |  | ss | -0.9436 | -0.9671 | -0.6469 | -11.829
|  | pmos_3p3 (/w=10/l=3.98) | typical | -0.817 | -0.8398 | -0.8926 | -17.5769
|  |  | ff | -0.6902 | -0.7117 | -0.9779 | -20.5022
|  |  | ss | -0.9435 | -0.9674 | -0.8139 | -14.9844
|  | pmos_3p3 (/w=10/l=3.16) | typical | -0.817 | -0.8402 | -1.1234 | -22.2922
|  |  | ff | -0.6903 | -0.7122 | -1.2311 | -25.9925
|  |  | ss | -0.9433 | -0.9677 | -1.0238 | -19.0024
|  | pmos_3p3 (/w=10/l=2.51) | typical | -0.817 | -0.8407 | -1.4135 | -28.3062
|  |  | ff | -0.6905 | -0.7129 | -1.5498 | -32.9894
|  |  | ss | -0.9431 | -0.968 | -1.2875 | -24.1255
|  | pmos_3p3 (/w=10/l=1.99) | typical | -0.817 | -0.8413 | -1.7781 | -35.9827
|  |  | ff | -0.6907 | -0.7138 | -1.9509 | -41.9126
|  |  | ss | -0.9429 | -0.9685 | -1.6185 | -30.662
|  | pmos_3p3 (/w=10/l=1.58) | typical | -0.8171 | -0.8422 | -2.2361 | -45.7845
|  |  | ff | -0.6911 | -0.715 | -2.4554 | -53.294
|  |  | ss | -0.9426 | -0.9691 | -2.0336 | -39.0028
|  | pmos_3p3 (/w=10/l=1.25) | typical | -0.8172 | -0.8432 | -2.8108 | -58.2857
|  |  | ff | -0.6917 | -0.7165 | -3.0897 | -67.7914
|  |  | ss | -0.9424 | -0.9698 | -2.5534 | -49.6314
|  | pmos_3p3 (/w=10/l=1) | typical | -0.8176 | -0.8445 | -3.5096 | -73.3604
|  |  | ff | -0.6922 | -0.718 | -3.8629 | -85.2348
|  |  | ss | -0.9426 | -0.9712 | -3.1839 | -62.4445
|  | pmos_3p3 (/w=10/l=0.794) | typical | -0.8173 | -0.8457 | -4.3676 | -91.9648
|  |  | ff | -0.6921 | -0.7193 | -4.8149 | -106.72
|  |  | ss | -0.9421 | -0.9724 | -3.9555 | -78.2371
|  | pmos_3p3 (/w=10/l=0.631) | typical | -0.8142 | -0.8451 | -5.4264 | -115.25
|  |  | ff | -0.6894 | -0.7187 | -5.9941 | -133.58
|  |  | ss | -0.9392 | -0.9718 | -4.9042 | -97.9571
|  | pmos_3p3 (/w=10/l=0.501) | typical | -0.8051 | -0.8406 | -6.7361 | -144.68
|  |  | ff | -0.681 | -0.7137 | -7.4595 | -167.5
|  |  | ss | -0.9294 | -0.9671 | -6.0721 | -122.8
|  | pmos_3p3 (/w=10/l=0.398) | typical | -0.7861 | -0.8306 | -8.2278 | -177.74
|  |  | ff | -0.6615 | -0.7038 | -9.1439 | -205.74
|  |  | ss | -0.9107 | -0.9579 | -7.3912 | -150.51
|  | pmos_3p3 (/w=10/l=0.28) | typical | -0.7064 | -0.7884 | -11.2153 | -250.35
|  |  | ff | -0.5761 | -0.6586 | -12.5572 | -290.47
|  |  | ss | -0.836 | -0.9183 | -10.0034 | -210.55
|  | pmos_3p3 (/w=0.22/l=10) | typical | -0.7984 | -0.818 | -0.4545 | -8.6435
|  |  | ff | -0.6667 | -0.6851 | -0.521 | -10.5859
|  |  | ss | -0.9295 | -0.9511 | -0.3955 | -7.015
|  | pmos_3p3 (/w=0.22/l=7.94) | typical | -0.7978 | -0.8178 | -0.5711 | -10.8978
|  |  | ff | -0.6664 | -0.685 | -0.6548 | -13.3429
|  |  | ss | -0.9289 | -0.9507 | -0.4969 | -8.8454
|  | pmos_3p3 (/w=0.22/l=6.3) | typical | -0.7972 | -0.8175 | -0.7173 | -13.7444
|  |  | ff | -0.666 | -0.6849 | -0.8225 | -16.8221
|  |  | ss | -0.9281 | -0.9503 | -0.624 | -11.1572
|  | pmos_3p3 (/w=0.22/l=5.01) | typical | -0.7964 | -0.8171 | -0.9005 | -17.3408
|  |  | ff | -0.6655 | -0.6847 | -1.0327 | -21.2142
|  |  | ss | -0.9271 | -0.9497 | -0.7832 | -14.0789
|  | pmos_3p3 (/w=0.22/l=3.98) | typical | -0.7953 | -0.8166 | -1.1295 | -21.887
|  |  | ff | -0.6649 | -0.6846 | -1.2956 | -26.7606
|  |  | ss | -0.9259 | -0.949 | -0.9822 | -17.7732
|  | pmos_3p3 (/w=0.22/l=3.16) | typical | -0.7941 | -0.816 | -1.4155 | -27.6363
|  |  | ff | -0.6642 | -0.6844 | -1.6242 | -33.7661
|  |  | ss | -0.9243 | -0.9481 | -1.2305 | -22.4471
|  | pmos_3p3 (/w=0.22/l=2.51) | typical | -0.7924 | -0.8153 | -1.7719 | -34.909
|  |  | ff | -0.6632 | -0.6841 | -2.0338 | -42.6141
|  |  | ss | -0.9224 | -0.947 | -1.5398 | -28.3622
|  | pmos_3p3 (/w=0.22/l=1.99) | typical | -0.7904 | -0.8144 | -2.2149 | -44.1063
|  |  | ff | -0.662 | -0.6838 | -2.5434 | -53.7826
|  |  | ss | -0.9201 | -0.9455 | -1.9238 | -35.8473
|  | pmos_3p3 (/w=0.22/l=1.58) | typical | -0.7879 | -0.8132 | -2.7639 | -55.7306
|  |  | ff | -0.6604 | -0.6833 | -3.1754 | -67.866
|  |  | ss | -0.9165 | -0.9438 | -2.3993 | -45.3141
|  | pmos_3p3 (/w=0.22/l=1.25) | typical | -0.7849 | -0.8117 | -3.4418 | -70.396
|  |  | ff | -0.6581 | -0.6828 | -3.9567 | -85.5847
|  |  | ss | -0.9121 | -0.9416 | -2.9857 | -57.2676
|  | pmos_3p3 (/w=0.22/l=1) | typical | -0.7824 | -0.8103 | -4.2944 | -88.26
|  |  | ff | -0.6551 | -0.6813 | -4.9429 | -107.18
|  |  | ss | -0.9092 | -0.9403 | -3.7203 | -71.7824
|  | pmos_3p3 (/w=0.22/l=0.794) | typical | -0.7787 | -0.808 | -5.3555 | -110.58
|  |  | ff | -0.6508 | -0.6786 | -6.1744 | -134.14
|  |  | ss | -0.9058 | -0.9384 | -4.6313 | -89.8703
|  | pmos_3p3 (/w=0.22/l=0.631) | typical | -0.7712 | -0.8035 | -6.6696 | -138.95
|  |  | ff | -0.6436 | -0.6732 | -7.7051 | -168.36
|  |  | ss | -0.8997 | -0.9342 | -5.7553 | -112.8
|  | pmos_3p3 (/w=0.22/l=0.501) | typical | -0.7577 | -0.7938 | -8.2996 | -175.58
|  |  | ff | -0.6287 | -0.6629 | -9.6121 | -212.52
|  |  | ss | -0.8859 | -0.9255 | -7.1427 | -142.28
|  | pmos_3p3 (/w=0.22/l=0.398) | typical | -0.7333 | -0.7802 | -10.104 | -219.67
|  |  | ff | -0.6057 | -0.6498 | -11.7346 | -265.25
|  |  | ss | -0.8612 | -0.9105 | -8.6714 | -177.94
|  | pmos_3p3 (/w=0.22/l=0.28) | typical | -0.6434 | -0.7283 | -13.6077 | -312.77
|  |  | ff | -0.5129 | -0.5979 | -15.8915 | -377.07
|  |  | ss | -0.7728 | -0.8596 | -11.615 | -252.53