## scaling_pmos_3p3_sab.nl_out
w (um) | l (um) |  | corners | Vtsat (V) | Vtlin (V) | Idlin/W (uA/um) | Idsat/W (uA/um) | Vtsat (V) | typical Rev9 | ff Rev9 | ss Rev9 | Vtlin (V) | typical Rev9 | ff Rev9 | ss Rev9 | Idlin/W (uA/um) | typical Rev9 | ff Rev9 | ss Rev9 | Idsat/W (uA/um) | typical Rev9 | ff Rev9 | ss Rev9
10 | 10 | pmos_3p3_sab (/w=10/l=10) | typical | -0.8171 | -0.8388 | -0.3546 | -6.8592 |  | -0.8171 | -0.6899 | -0.9439 |  | -0.8388 | -0.7104 | -0.9667 |  | -0.3546 | -0.3882 | -0.3235 |  | -6.8592 | -8.009 | -5.8479
7.9433 | 10 | pmos_3p3_sab (/w=7.94/l=10) | typical | -0.8172 | -0.839 | -0.3543 | -6.853 |  | -0.8172 | -0.69 | -0.944 |  | -0.839 | -0.7106 | -0.9669 |  | -0.3543 | -0.388 | -0.3232 |  | -6.853 | -8.004 | -5.841
6.3096 | 10 | pmos_3p3_sab (/w=6.3/l=10) | typical | -0.8174 | -0.8392 | -0.354 | -6.8451 |  | -0.8174 | -0.6902 | -0.9442 |  | -0.8392 | -0.7108 | -0.9672 |  | -0.354 | -0.3878 | -0.3228 |  | -6.8451 | -7.9976 | -5.8322
5.0119 | 10 | pmos_3p3_sab (/w=5.01/l=10) | typical | -0.8177 | -0.8395 | -0.3536 | -6.8351 |  | -0.8177 | -0.6904 | -0.9444 |  | -0.8395 | -0.7111 | -0.9675 |  | -0.3536 | -0.3875 | -0.3222 |  | -6.8351 | -7.9895 | -5.8211
3.9811 | 10 | pmos_3p3_sab (/w=3.98/l=10) | typical | -0.818 | -0.8399 | -0.353 | -6.8223 |  | -0.818 | -0.6906 | -0.9447 |  | -0.8399 | -0.7115 | -0.9679 |  | -0.353 | -0.3871 | -0.3216 |  | -6.8223 | -7.9791 | -5.807
3.1623 | 10 | pmos_3p3_sab (/w=3.16/l=10) | typical | -0.8184 | -0.8404 | -0.3523 | -6.8059 |  | -0.8184 | -0.691 | -0.9451 |  | -0.8404 | -0.7119 | -0.9684 |  | -0.3523 | -0.3867 | -0.3207 |  | -6.8059 | -7.9656 | -5.7889
2.5119 | 10 | pmos_3p3_sab (/w=2.51/l=10) | typical | -0.8189 | -0.841 | -0.3514 | -6.7848 |  | -0.8189 | -0.6914 | -0.9456 |  | -0.841 | -0.7125 | -0.9691 |  | -0.3514 | -0.386 | -0.3196 |  | -6.7848 | -7.9481 | -5.7658
1.9953 | 10 | pmos_3p3_sab (/w=1.99/l=10) | typical | -0.8196 | -0.8417 | -0.3502 | -6.7575 |  | -0.8196 | -0.692 | -0.9462 |  | -0.8417 | -0.7132 | -0.97 |  | -0.3502 | -0.3851 | -0.3181 |  | -6.7575 | -7.9251 | -5.736
1.5849 | 10 | pmos_3p3_sab (/w=1.58/l=10) | typical | -0.8204 | -0.8428 | -0.3487 | -6.7218 |  | -0.8204 | -0.6928 | -0.9471 |  | -0.8428 | -0.7142 | -0.9711 |  | -0.3487 | -0.384 | -0.3163 |  | -6.7218 | -7.8948 | -5.6974
1.2589 | 10 | pmos_3p3_sab (/w=1.25/l=10) | typical | -0.8213 | -0.8441 | -0.3466 | -6.6748 |  | -0.8213 | -0.6938 | -0.9482 |  | -0.8441 | -0.7155 | -0.9727 |  | -0.3466 | -0.3824 | -0.3138 |  | -6.6748 | -7.8542 | -5.6471
1 | 10 | pmos_3p3_sab (/w=1/l=10) | typical | -0.8206 | -0.8433 | -0.3495 | -6.7186 |  | -0.8206 | -0.6928 | -0.9475 |  | -0.8433 | -0.7145 | -0.972 |  | -0.3495 | -0.3866 | -0.3157 |  | -6.7186 | -7.9249 | -5.6704
0.79433 | 10 | pmos_3p3_sab (/w=0.794/l=10) | typical | -0.8189 | -0.8415 | -0.355 | -6.8061 |  | -0.8189 | -0.691 | -0.946 |  | -0.8415 | -0.7125 | -0.9703 |  | -0.355 | -0.3937 | -0.3197 |  | -6.8061 | -8.0525 | -5.7269
0.63096 | 10 | pmos_3p3_sab (/w=0.631/l=10) | typical | -0.8166 | -0.8393 | -0.362 | -6.9192 |  | -0.8166 | -0.6888 | -0.9442 |  | -0.8393 | -0.7101 | -0.9683 |  | -0.362 | -0.403 | -0.3248 |  | -6.9192 | -8.2167 | -5.8003
0.50119 | 10 | pmos_3p3_sab (/w=0.501/l=10) | typical | -0.8139 | -0.8364 | -0.3711 | -7.0663 |  | -0.8139 | -0.6861 | -0.942 |  | -0.8364 | -0.7071 | -0.9657 |  | -0.3711 | -0.4149 | -0.3316 |  | -7.0663 | -8.4294 | -5.8965
0.39811 | 10 | pmos_3p3_sab (/w=0.398/l=10) | typical | -0.8104 | -0.8323 | -0.3865 | -7.3624 |  | -0.8104 | -0.6823 | -0.9396 |  | -0.8323 | -0.7025 | -0.9628 |  | -0.3865 | -0.4347 | -0.3432 |  | -7.3624 | -8.8367 | -6.1048
0.31623 | 10 | pmos_3p3_sab (/w=0.316/l=10) | typical | -0.8064 | -0.8275 | -0.4066 | -7.7509 |  | -0.8064 | -0.6771 | -0.9362 |  | -0.8275 | -0.6967 | -0.9591 |  | -0.4066 | -0.4604 | -0.3585 |  | -7.7509 | -9.3698 | -6.379
0.22 | 10 | pmos_3p3_sab (/w=0.22/l=10) | typical | -0.7984 | -0.818 | -0.4522 | -8.634 |  | -0.7984 | -0.6667 | -0.9295 |  | -0.818 | -0.6851 | -0.9511 |  | -0.4522 | -0.5187 | -0.3934 |  | -8.634 | -10.5755 | -7.0068
10 | 0.28 | pmos_3p3_sab (/w=10/l=0.28) | typical | -0.7065 | -0.7886 | -10.2577 | -245.48 |  | -0.7065 | -0.5762 | -0.836 |  | -0.7886 | -0.6587 | -0.9186 |  | -10.2577 | -11.6065 | -9.084 |  | -245.48 | -285.66 | -206.11
7.9433 | 0.28 | pmos_3p3_sab (/w=7.94/l=0.28) | typical | -0.7058 | -0.788 | -10.2444 | -245.45 |  | -0.7058 | -0.5754 | -0.8353 |  | -0.788 | -0.6581 | -0.918 |  | -10.2444 | -11.5947 | -9.0697 |  | -245.45 | -285.7 | -206.03
6.3096 | 0.28 | pmos_3p3_sab (/w=6.3/l=0.28) | typical | -0.7051 | -0.7873 | -10.2275 | -245.4 |  | -0.7051 | -0.5745 | -0.8345 |  | -0.7873 | -0.6573 | -0.9173 |  | -10.2275 | -11.5796 | -9.0515 |  | -245.4 | -285.74 | -205.93
5.0119 | 0.28 | pmos_3p3_sab (/w=5.01/l=0.28) | typical | -0.7041 | -0.7864 | -10.2058 | -245.33 |  | -0.7041 | -0.5733 | -0.8334 |  | -0.7864 | -0.6563 | -0.9165 |  | -10.2058 | -11.5604 | -9.0283 |  | -245.33 | -285.78 | -205.8
3.9811 | 0.28 | pmos_3p3_sab (/w=3.98/l=0.28) | typical | -0.7029 | -0.7853 | -10.1781 | -245.23 |  | -0.7029 | -0.5719 | -0.8321 |  | -0.7853 | -0.655 | -0.9154 |  | -10.1781 | -11.5355 | -8.9987 |  | -245.23 | -285.81 | -205.62
3.1623 | 0.28 | pmos_3p3_sab (/w=3.16/l=0.28) | typical | -0.7014 | -0.784 | -10.1425 | -245.07 |  | -0.7014 | -0.5702 | -0.8305 |  | -0.784 | -0.6535 | -0.9141 |  | -10.1425 | -11.5034 | -8.9607 |  | -245.07 | -285.82 | -205.37
2.5119 | 0.28 | pmos_3p3_sab (/w=2.51/l=0.28) | typical | -0.6995 | -0.7823 | -10.0963 | -244.82 |  | -0.6995 | -0.5681 | -0.8285 |  | -0.7823 | -0.6516 | -0.9125 |  | -10.0963 | -11.4615 | -8.9117 |  | -244.82 | -285.77 | -205.01
1.9953 | 0.28 | pmos_3p3_sab (/w=1.99/l=0.28) | typical | -0.6967 | -0.7803 | -10.0362 | -244.44 |  | -0.6967 | -0.5656 | -0.8262 |  | -0.7803 | -0.6494 | -0.9105 |  | -10.0362 | -11.4064 | -8.8483 |  | -244.44 | -285.64 | -204.5
1.5849 | 0.28 | pmos_3p3_sab (/w=1.58/l=0.28) | typical | -0.6933 | -0.7776 | -9.9571 | -243.85 |  | -0.6933 | -0.5627 | -0.8233 |  | -0.7776 | -0.6466 | -0.9081 |  | -9.9571 | -11.3332 | -8.7661 |  | -243.85 | -285.33 | -203.78
1.2589 | 0.28 | pmos_3p3_sab (/w=1.25/l=0.28) | typical | -0.6893 | -0.7743 | -9.8521 | -242.91 |  | -0.6893 | -0.559 | -0.8199 |  | -0.7743 | -0.6434 | -0.9052 |  | -9.8521 | -11.235 | -8.6577 |  | -242.91 | -284.73 | -202.71
1 | 0.28 | pmos_3p3_sab (/w=1/l=0.28) | typical | -0.6863 | -0.7716 | -9.8384 | -243.6 |  | -0.6863 | -0.5555 | -0.8166 |  | -0.7716 | -0.6407 | -0.9028 |  | -9.8384 | -11.243 | -8.6279 |  | -243.6 | -286.13 | -202.91
0.79433 | 0.28 | pmos_3p3_sab (/w=0.794/l=0.28) | typical | -0.6833 | -0.7687 | -9.8562 | -245.03 |  | -0.6833 | -0.5519 | -0.8132 |  | -0.7687 | -0.6375 | -0.9002 |  | -9.8562 | -11.2921 | -8.6222 |  | -245.03 | -288.53 | -203.63
0.63096 | 0.28 | pmos_3p3_sab (/w=0.631/l=0.28) | typical | -0.6796 | -0.7651 | -9.8767 | -246.76 |  | -0.6796 | -0.5477 | -0.8092 |  | -0.7651 | -0.6335 | -0.8967 |  | -9.8767 | -11.3515 | -8.6134 |  | -246.76 | -291.48 | -204.49
0.50119 | 0.28 | pmos_3p3_sab (/w=0.501/l=0.28) | typical | -0.6741 | -0.7609 | -9.8992 | -248.85 |  | -0.6741 | -0.5429 | -0.8046 |  | -0.7609 | -0.6288 | -0.8925 |  | -9.8992 | -11.4224 | -8.5996 |  | -248.85 | -295.07 | -205.48
0.39811 | 0.28 | pmos_3p3_sab (/w=0.398/l=0.28) | typical | -0.6674 | -0.7538 | -10.2218 | -257.74 |  | -0.6674 | -0.5363 | -0.7983 |  | -0.7538 | -0.6223 | -0.8857 |  | -10.2218 | -11.857 | -8.8341 |  | -257.74 | -307.08 | -211.71
0.31623 | 0.28 | pmos_3p3_sab (/w=0.316/l=0.28) | typical | -0.6601 | -0.7455 | -10.6716 | -270.17 |  | -0.6601 | -0.5282 | -0.7896 |  | -0.7455 | -0.6139 | -0.8773 |  | -10.6716 | -12.4567 | -9.1663 |  | -270.17 | -323.68 | -220.52
0.22 | 0.28 | pmos_3p3_sab (/w=0.22/l=0.28) | typical | -0.6435 | -0.7286 | -11.8296 | -302.42 |  | -0.6435 | -0.5129 | -0.7728 |  | -0.7286 | -0.5981 | -0.86 |  | -11.8296 | -13.9696 | -10.0481 |  | -302.42 | -365.88 | -243.93
10 | 10 | pmos_3p3_sab (/w=10/l=10) | typical | -0.8171 | -0.8388 | -0.3546 | -6.8592 |  | -0.8171 | -0.6899 | -0.9439 |  | -0.8388 | -0.7104 | -0.9667 |  | -0.3546 | -0.3882 | -0.3235 |  | -6.8592 | -8.009 | -5.8479
10 | 7.9433 | pmos_3p3_sab (/w=10/l=7.94) | typical | -0.8171 | -0.8389 | -0.446 | -8.6642 |  | -0.8171 | -0.6899 | -0.9438 |  | -0.8389 | -0.7107 | -0.9668 |  | -0.446 | -0.4884 | -0.4068 |  | -8.6642 | -10.1152 | -7.3865
10 | 6.3096 | pmos_3p3_sab (/w=10/l=6.3) | typical | -0.8171 | -0.8392 | -0.5608 | -10.9523 |  | -0.8171 | -0.69 | -0.9437 |  | -0.8392 | -0.7109 | -0.967 |  | -0.5608 | -0.6144 | -0.5114 |  | -10.9523 | -12.7842 | -9.3367
10 | 5.0119 | pmos_3p3_sab (/w=10/l=5.01) | typical | -0.817 | -0.8394 | -0.7051 | -13.8564 |  | -0.817 | -0.6901 | -0.9436 |  | -0.8394 | -0.7113 | -0.9672 |  | -0.7051 | -0.7728 | -0.6427 |  | -13.8564 | -16.1707 | -11.8115
10 | 3.9811 | pmos_3p3_sab (/w=10/l=3.98) | typical | -0.817 | -0.8398 | -0.886 | -17.5474 |  | -0.817 | -0.6902 | -0.9435 |  | -0.8398 | -0.7117 | -0.9674 |  | -0.886 | -0.9716 | -0.8072 |  | -17.5474 | -20.473 | -14.9563
10 | 3.1623 | pmos_3p3_sab (/w=10/l=3.16) | typical | -0.817 | -0.8402 | -1.1129 | -22.2448 |  | -0.817 | -0.6903 | -0.9433 |  | -0.8402 | -0.7122 | -0.9677 |  | -1.1129 | -1.2213 | -1.0132 |  | -22.2448 | -25.9454 | -18.9573
10 | 2.5119 | pmos_3p3_sab (/w=10/l=2.51) | typical | -0.817 | -0.8407 | -1.397 | -28.2297 |  | -0.817 | -0.6905 | -0.9431 |  | -0.8407 | -0.713 | -0.9681 |  | -1.397 | -1.5343 | -1.2709 |  | -28.2297 | -32.9137 | -24.0529
10 | 1.9953 | pmos_3p3_sab (/w=10/l=1.99) | typical | -0.817 | -0.8414 | -1.7521 | -35.8593 |  | -0.817 | -0.6908 | -0.9429 |  | -0.8414 | -0.7139 | -0.9685 |  | -1.7521 | -1.9263 | -1.5923 |  | -35.8593 | -41.7905 | -30.5449
10 | 1.5849 | pmos_3p3_sab (/w=10/l=1.58) | typical | -0.8171 | -0.8422 | -2.1951 | -45.5853 |  | -0.8171 | -0.6911 | -0.9426 |  | -0.8422 | -0.715 | -0.9692 |  | -2.1951 | -2.4166 | -1.9925 |  | -45.5853 | -53.0971 | -38.8141
10 | 1.2589 | pmos_3p3_sab (/w=10/l=1.25) | typical | -0.8173 | -0.8432 | -2.7464 | -57.9646 |  | -0.8173 | -0.6917 | -0.9424 |  | -0.8432 | -0.7165 | -0.9699 |  | -2.7464 | -3.0285 | -2.4889 |  | -57.9646 | -67.4742 | -49.3278
10 | 1 | pmos_3p3_sab (/w=10/l=1) | typical | -0.8177 | -0.8446 | -3.4098 | -72.8584 |  | -0.8177 | -0.6923 | -0.9426 |  | -0.8446 | -0.7181 | -0.9713 |  | -3.4098 | -3.7677 | -3.0843 |  | -72.8584 | -84.74 | -61.9705
10 | 0.79433 | pmos_3p3_sab (/w=10/l=0.794) | typical | -0.8173 | -0.8457 | -4.2141 | -91.1911 |  | -0.8173 | -0.6921 | -0.9421 |  | -0.8457 | -0.7193 | -0.9725 |  | -4.2141 | -4.668 | -3.803 |  | -91.1911 | -105.96 | -77.5077
10 | 0.63096 | pmos_3p3_sab (/w=10/l=0.631) | typical | -0.8143 | -0.8452 | -5.1915 | -114.06 |  | -0.8143 | -0.6894 | -0.9393 |  | -0.8452 | -0.7188 | -0.9719 |  | -5.1915 | -5.7681 | -4.6719 |  | -114.06 | -132.42 | -96.8438
10 | 0.50119 | pmos_3p3_sab (/w=10/l=0.501) | typical | -0.8052 | -0.8407 | -6.378 | -142.88 |  | -0.8052 | -0.681 | -0.9295 |  | -0.8407 | -0.7138 | -0.9673 |  | -6.378 | -7.1129 | -5.7202 |  | -142.88 | -165.74 | -121.11
10 | 0.39811 | pmos_3p3_sab (/w=10/l=0.398) | typical | -0.7861 | -0.8308 | -7.7 | -175.12 |  | -0.7861 | -0.6615 | -0.9107 |  | -0.8308 | -0.7039 | -0.9581 |  | -7.7 | -8.6287 | -6.8765 |  | -175.12 | -203.17 | -148.07
10 | 0.28 | pmos_3p3_sab (/w=10/l=0.28) | typical | -0.7065 | -0.7886 | -10.2577 | -245.48 |  | -0.7065 | -0.5762 | -0.836 |  | -0.7886 | -0.6587 | -0.9186 |  | -10.2577 | -11.6065 | -9.084 |  | -245.48 | -285.66 | -206.11
0.22 | 10 | pmos_3p3_sab (/w=0.22/l=10) | typical | -0.7984 | -0.818 | -0.4522 | -8.634 |  | -0.7984 | -0.6667 | -0.9295 |  | -0.818 | -0.6851 | -0.9511 |  | -0.4522 | -0.5187 | -0.3934 |  | -8.634 | -10.5755 | -7.0068
0.22 | 7.9433 | pmos_3p3_sab (/w=0.22/l=7.94) | typical | -0.7979 | -0.8178 | -0.5675 | -10.8827 |  | -0.7979 | -0.6664 | -0.9289 |  | -0.8178 | -0.685 | -0.9507 |  | -0.5675 | -0.6511 | -0.4936 |  | -10.8827 | -13.3264 | -8.8325
0.22 | 6.3096 | pmos_3p3_sab (/w=0.22/l=6.3) | typical | -0.7972 | -0.8175 | -0.7117 | -13.7205 |  | -0.7972 | -0.666 | -0.9281 |  | -0.8175 | -0.6849 | -0.9503 |  | -0.7117 | -0.8167 | -0.6188 |  | -13.7205 | -16.7959 | -11.1367
0.22 | 5.0119 | pmos_3p3_sab (/w=0.22/l=5.01) | typical | -0.7964 | -0.8171 | -0.8916 | -17.3028 |  | -0.7964 | -0.6655 | -0.9271 |  | -0.8171 | -0.6847 | -0.9497 |  | -0.8916 | -1.0235 | -0.775 |  | -17.3028 | -21.1726 | -14.0462
0.22 | 3.9811 | pmos_3p3_sab (/w=0.22/l=3.98) | typical | -0.7954 | -0.8166 | -1.1156 | -21.8265 |  | -0.7954 | -0.6649 | -0.9259 |  | -0.8166 | -0.6846 | -0.949 |  | -1.1156 | -1.2812 | -0.9694 |  | -21.8265 | -26.6944 | -17.7212
0.22 | 3.1623 | pmos_3p3_sab (/w=0.22/l=3.16) | typical | -0.7941 | -0.816 | -1.3937 | -27.54 |  | -0.7941 | -0.6642 | -0.9244 |  | -0.816 | -0.6844 | -0.9481 |  | -1.3937 | -1.6016 | -1.2105 |  | -27.54 | -33.6607 | -22.3643
0.22 | 2.5119 | pmos_3p3_sab (/w=0.22/l=2.51) | typical | -0.7924 | -0.8153 | -1.7378 | -34.7554 |  | -0.7924 | -0.6632 | -0.9225 |  | -0.8153 | -0.6841 | -0.947 |  | -1.7378 | -1.9985 | -1.5085 |  | -34.7554 | -42.4464 | -28.2303
0.22 | 1.9953 | pmos_3p3_sab (/w=0.22/l=1.99) | typical | -0.7904 | -0.8144 | -2.1619 | -43.8618 |  | -0.7904 | -0.662 | -0.9201 |  | -0.8144 | -0.6838 | -0.9456 |  | -2.1619 | -2.4884 | -1.8753 |  | -43.8618 | -53.516 | -35.6373
0.22 | 1.5849 | pmos_3p3_sab (/w=0.22/l=1.58) | typical | -0.788 | -0.8133 | -2.6819 | -55.3415 |  | -0.788 | -0.6604 | -0.9165 |  | -0.8133 | -0.6834 | -0.9439 |  | -2.6819 | -3.0903 | -2.3243 |  | -55.3415 | -67.4424 | -44.9801
0.22 | 1.2589 | pmos_3p3_sab (/w=0.22/l=1.25) | typical | -0.785 | -0.8118 | -3.3155 | -69.7779 |  | -0.785 | -0.6581 | -0.9121 |  | -0.8118 | -0.6828 | -0.9416 |  | -3.3155 | -3.8254 | -2.8704 |  | -69.7779 | -84.9131 | -56.7373
0.22 | 1 | pmos_3p3_sab (/w=0.22/l=1) | typical | -0.7824 | -0.8103 | -4.0996 | -87.3066 |  | -0.7824 | -0.6551 | -0.9092 |  | -0.8103 | -0.6814 | -0.9404 |  | -4.0996 | -4.7397 | -3.5431 |  | -87.3066 | -106.14 | -70.9652
0.22 | 0.79433 | pmos_3p3_sab (/w=0.22/l=0.794) | typical | -0.7787 | -0.8081 | -5.056 | -109.12 |  | -0.7787 | -0.6508 | -0.9058 |  | -0.8081 | -0.6787 | -0.9385 |  | -5.056 | -5.8607 | -4.3599 |  | -109.12 | -132.56 | -88.6217
0.22 | 0.63096 | pmos_3p3_sab (/w=0.22/l=0.631) | typical | -0.7712 | -0.8036 | -6.2115 | -136.71 |  | -0.7712 | -0.6437 | -0.8997 |  | -0.8036 | -0.6733 | -0.9343 |  | -6.2115 | -7.2227 | -5.3421 |  | -136.71 | -165.94 | -110.89
0.22 | 0.50119 | pmos_3p3_sab (/w=0.22/l=0.501) | typical | -0.7577 | -0.7939 | -7.6022 | -172.12 |  | -0.7577 | -0.6288 | -0.8859 |  | -0.7939 | -0.663 | -0.9257 |  | -7.6022 | -8.8731 | -6.5173 |  | -172.12 | -208.8 | -139.34
0.22 | 0.39811 | pmos_3p3_sab (/w=0.22/l=0.398) | typical | -0.7333 | -0.7804 | -9.0891 | -214.34 |  | -0.7333 | -0.6058 | -0.8612 |  | -0.7804 | -0.6499 | -0.9108 |  | -9.0891 | -10.6518 | -7.7667 |  | -214.34 | -259.52 | -173.44
0.22 | 0.28 | pmos_3p3_sab (/w=0.22/l=0.28) | typical | -0.6435 | -0.7286 | -11.8296 | -302.42 |  | -0.6435 | -0.5129 | -0.7728 |  | -0.7286 | -0.5981 | -0.86 |  | -11.8296 | -13.9696 | -10.0481 |  | -302.42 | -365.88 | -243.93
|  |  | ff | -0.6899 | -0.7104 | -0.3882 | -8.009
|  |  | ff | -0.69 | -0.7106 | -0.388 | -8.004
|  |  | ff | -0.6902 | -0.7108 | -0.3878 | -7.9976
|  |  | ff | -0.6904 | -0.7111 | -0.3875 | -7.9895
|  |  | ff | -0.6906 | -0.7115 | -0.3871 | -7.9791
|  |  | ff | -0.691 | -0.7119 | -0.3867 | -7.9656
|  |  | ff | -0.6914 | -0.7125 | -0.386 | -7.9481
|  |  | ff | -0.692 | -0.7132 | -0.3851 | -7.9251
|  |  | ff | -0.6928 | -0.7142 | -0.384 | -7.8948
|  |  | ff | -0.6938 | -0.7155 | -0.3824 | -7.8542
|  |  | ff | -0.6928 | -0.7145 | -0.3866 | -7.9249
|  |  | ff | -0.691 | -0.7125 | -0.3937 | -8.0525
|  |  | ff | -0.6888 | -0.7101 | -0.403 | -8.2167
|  |  | ff | -0.6861 | -0.7071 | -0.4149 | -8.4294
|  |  | ff | -0.6823 | -0.7025 | -0.4347 | -8.8367
|  |  | ff | -0.6771 | -0.6967 | -0.4604 | -9.3698
|  |  | ff | -0.6667 | -0.6851 | -0.5187 | -10.5755
|  |  | ff | -0.5762 | -0.6587 | -11.6065 | -285.66
|  |  | ff | -0.5754 | -0.6581 | -11.5947 | -285.7
|  |  | ff | -0.5745 | -0.6573 | -11.5796 | -285.74
|  |  | ff | -0.5733 | -0.6563 | -11.5604 | -285.78
|  |  | ff | -0.5719 | -0.655 | -11.5355 | -285.81
|  |  | ff | -0.5702 | -0.6535 | -11.5034 | -285.82
|  |  | ff | -0.5681 | -0.6516 | -11.4615 | -285.77
|  |  | ff | -0.5656 | -0.6494 | -11.4064 | -285.64
|  |  | ff | -0.5627 | -0.6466 | -11.3332 | -285.33
|  |  | ff | -0.559 | -0.6434 | -11.235 | -284.73
|  |  | ff | -0.5555 | -0.6407 | -11.243 | -286.13
|  |  | ff | -0.5519 | -0.6375 | -11.2921 | -288.53
|  |  | ff | -0.5477 | -0.6335 | -11.3515 | -291.48
|  |  | ff | -0.5429 | -0.6288 | -11.4224 | -295.07
|  |  | ff | -0.5363 | -0.6223 | -11.857 | -307.08
|  |  | ff | -0.5282 | -0.6139 | -12.4567 | -323.68
|  |  | ff | -0.5129 | -0.5981 | -13.9696 | -365.88
|  |  | ff | -0.6899 | -0.7104 | -0.3882 | -8.009
|  |  | ff | -0.6899 | -0.7107 | -0.4884 | -10.1152
|  |  | ff | -0.69 | -0.7109 | -0.6144 | -12.7842
|  |  | ff | -0.6901 | -0.7113 | -0.7728 | -16.1707
|  |  | ff | -0.6902 | -0.7117 | -0.9716 | -20.473
|  |  | ff | -0.6903 | -0.7122 | -1.2213 | -25.9454
|  |  | ff | -0.6905 | -0.713 | -1.5343 | -32.9137
|  |  | ff | -0.6908 | -0.7139 | -1.9263 | -41.7905
|  |  | ff | -0.6911 | -0.715 | -2.4166 | -53.0971
|  |  | ff | -0.6917 | -0.7165 | -3.0285 | -67.4742
|  |  | ff | -0.6923 | -0.7181 | -3.7677 | -84.74
|  |  | ff | -0.6921 | -0.7193 | -4.668 | -105.96
|  |  | ff | -0.6894 | -0.7188 | -5.7681 | -132.42
|  |  | ff | -0.681 | -0.7138 | -7.1129 | -165.74
|  |  | ff | -0.6615 | -0.7039 | -8.6287 | -203.17
|  |  | ff | -0.5762 | -0.6587 | -11.6065 | -285.66
|  |  | ff | -0.6667 | -0.6851 | -0.5187 | -10.5755
|  |  | ff | -0.6664 | -0.685 | -0.6511 | -13.3264
|  |  | ff | -0.666 | -0.6849 | -0.8167 | -16.7959
|  |  | ff | -0.6655 | -0.6847 | -1.0235 | -21.1726
|  |  | ff | -0.6649 | -0.6846 | -1.2812 | -26.6944
|  |  | ff | -0.6642 | -0.6844 | -1.6016 | -33.6607
|  |  | ff | -0.6632 | -0.6841 | -1.9985 | -42.4464
|  |  | ff | -0.662 | -0.6838 | -2.4884 | -53.516
|  |  | ff | -0.6604 | -0.6834 | -3.0903 | -67.4424
|  |  | ff | -0.6581 | -0.6828 | -3.8254 | -84.9131
|  |  | ff | -0.6551 | -0.6814 | -4.7397 | -106.14
|  |  | ff | -0.6508 | -0.6787 | -5.8607 | -132.56
|  |  | ff | -0.6437 | -0.6733 | -7.2227 | -165.94
|  |  | ff | -0.6288 | -0.663 | -8.8731 | -208.8
|  |  | ff | -0.6058 | -0.6499 | -10.6518 | -259.52
|  |  | ff | -0.5129 | -0.5981 | -13.9696 | -365.88
|  |  | ss | -0.9439 | -0.9667 | -0.3235 | -5.8479
|  |  | ss | -0.944 | -0.9669 | -0.3232 | -5.841
|  |  | ss | -0.9442 | -0.9672 | -0.3228 | -5.8322
|  |  | ss | -0.9444 | -0.9675 | -0.3222 | -5.8211
|  |  | ss | -0.9447 | -0.9679 | -0.3216 | -5.807
|  |  | ss | -0.9451 | -0.9684 | -0.3207 | -5.7889
|  |  | ss | -0.9456 | -0.9691 | -0.3196 | -5.7658
|  |  | ss | -0.9462 | -0.97 | -0.3181 | -5.736
|  |  | ss | -0.9471 | -0.9711 | -0.3163 | -5.6974
|  |  | ss | -0.9482 | -0.9727 | -0.3138 | -5.6471
|  |  | ss | -0.9475 | -0.972 | -0.3157 | -5.6704
|  |  | ss | -0.946 | -0.9703 | -0.3197 | -5.7269
|  |  | ss | -0.9442 | -0.9683 | -0.3248 | -5.8003
|  |  | ss | -0.942 | -0.9657 | -0.3316 | -5.8965
|  |  | ss | -0.9396 | -0.9628 | -0.3432 | -6.1048
|  |  | ss | -0.9362 | -0.9591 | -0.3585 | -6.379
|  |  | ss | -0.9295 | -0.9511 | -0.3934 | -7.0068
|  |  | ss | -0.836 | -0.9186 | -9.084 | -206.11
|  |  | ss | -0.8353 | -0.918 | -9.0697 | -206.03
|  |  | ss | -0.8345 | -0.9173 | -9.0515 | -205.93
|  |  | ss | -0.8334 | -0.9165 | -9.0283 | -205.8
|  |  | ss | -0.8321 | -0.9154 | -8.9987 | -205.62
|  |  | ss | -0.8305 | -0.9141 | -8.9607 | -205.37
|  |  | ss | -0.8285 | -0.9125 | -8.9117 | -205.01
|  |  | ss | -0.8262 | -0.9105 | -8.8483 | -204.5
|  |  | ss | -0.8233 | -0.9081 | -8.7661 | -203.78
|  |  | ss | -0.8199 | -0.9052 | -8.6577 | -202.71
|  |  | ss | -0.8166 | -0.9028 | -8.6279 | -202.91
|  |  | ss | -0.8132 | -0.9002 | -8.6222 | -203.63
|  |  | ss | -0.8092 | -0.8967 | -8.6134 | -204.49
|  |  | ss | -0.8046 | -0.8925 | -8.5996 | -205.48
|  |  | ss | -0.7983 | -0.8857 | -8.8341 | -211.71
|  |  | ss | -0.7896 | -0.8773 | -9.1663 | -220.52
|  |  | ss | -0.7728 | -0.86 | -10.0481 | -243.93
|  |  | ss | -0.9439 | -0.9667 | -0.3235 | -5.8479
|  |  | ss | -0.9438 | -0.9668 | -0.4068 | -7.3865
|  |  | ss | -0.9437 | -0.967 | -0.5114 | -9.3367
|  |  | ss | -0.9436 | -0.9672 | -0.6427 | -11.8115
|  |  | ss | -0.9435 | -0.9674 | -0.8072 | -14.9563
|  |  | ss | -0.9433 | -0.9677 | -1.0132 | -18.9573
|  |  | ss | -0.9431 | -0.9681 | -1.2709 | -24.0529
|  |  | ss | -0.9429 | -0.9685 | -1.5923 | -30.5449
|  |  | ss | -0.9426 | -0.9692 | -1.9925 | -38.8141
|  |  | ss | -0.9424 | -0.9699 | -2.4889 | -49.3278
|  |  | ss | -0.9426 | -0.9713 | -3.0843 | -61.9705
|  |  | ss | -0.9421 | -0.9725 | -3.803 | -77.5077
|  |  | ss | -0.9393 | -0.9719 | -4.6719 | -96.8438
|  |  | ss | -0.9295 | -0.9673 | -5.7202 | -121.11
|  |  | ss | -0.9107 | -0.9581 | -6.8765 | -148.07
|  |  | ss | -0.836 | -0.9186 | -9.084 | -206.11
|  |  | ss | -0.9295 | -0.9511 | -0.3934 | -7.0068
|  |  | ss | -0.9289 | -0.9507 | -0.4936 | -8.8325
|  |  | ss | -0.9281 | -0.9503 | -0.6188 | -11.1367
|  |  | ss | -0.9271 | -0.9497 | -0.775 | -14.0462
|  |  | ss | -0.9259 | -0.949 | -0.9694 | -17.7212
|  |  | ss | -0.9244 | -0.9481 | -1.2105 | -22.3643
|  |  | ss | -0.9225 | -0.947 | -1.5085 | -28.2303
|  |  | ss | -0.9201 | -0.9456 | -1.8753 | -35.6373
|  |  | ss | -0.9165 | -0.9439 | -2.3243 | -44.9801
|  |  | ss | -0.9121 | -0.9416 | -2.8704 | -56.7373
|  |  | ss | -0.9092 | -0.9404 | -3.5431 | -70.9652
|  |  | ss | -0.9058 | -0.9385 | -4.3599 | -88.6217
|  |  | ss | -0.8997 | -0.9343 | -5.3421 | -110.89
|  |  | ss | -0.8859 | -0.9257 | -6.5173 | -139.34
|  |  | ss | -0.8612 | -0.9108 | -7.7667 | -173.44
|  |  | ss | -0.7728 | -0.86 | -10.0481 | -243.93
Shrinkf W,L,Compf W,L 1,1,0,0 Rev9
Time taken (1) :0 mins 31s
Time taken (2) : 0 |  |  |  | Rev9
\HSPICE R-2020.12-SP1 |  |  | corners | Vtsat (V) | Vtlin (V) | Idlin/W (uA/um) | Idsat/W (uA/um)
|  | pmos_3p3_sab (/w=10/l=10) | typical | -0.8171 | -0.8388 | -0.3546 | -6.8592
|  |  | ff | -0.6899 | -0.7104 | -0.3882 | -8.009
|  |  | ss | -0.9439 | -0.9667 | -0.3235 | -5.8479
|  | pmos_3p3_sab (/w=7.94/l=10) | typical | -0.8172 | -0.839 | -0.3543 | -6.853
|  |  | ff | -0.69 | -0.7106 | -0.388 | -8.004
|  |  | ss | -0.944 | -0.9669 | -0.3232 | -5.841
|  | pmos_3p3_sab (/w=6.3/l=10) | typical | -0.8174 | -0.8392 | -0.354 | -6.8451
|  |  | ff | -0.6902 | -0.7108 | -0.3878 | -7.9976
|  |  | ss | -0.9442 | -0.9672 | -0.3228 | -5.8322
|  | pmos_3p3_sab (/w=5.01/l=10) | typical | -0.8177 | -0.8395 | -0.3536 | -6.8351
|  |  | ff | -0.6904 | -0.7111 | -0.3875 | -7.9895
|  |  | ss | -0.9444 | -0.9675 | -0.3222 | -5.8211
|  | pmos_3p3_sab (/w=3.98/l=10) | typical | -0.818 | -0.8399 | -0.353 | -6.8223
|  |  | ff | -0.6906 | -0.7115 | -0.3871 | -7.9791
|  |  | ss | -0.9447 | -0.9679 | -0.3216 | -5.807
|  | pmos_3p3_sab (/w=3.16/l=10) | typical | -0.8184 | -0.8404 | -0.3523 | -6.8059
|  |  | ff | -0.691 | -0.7119 | -0.3867 | -7.9656
|  |  | ss | -0.9451 | -0.9684 | -0.3207 | -5.7889
|  | pmos_3p3_sab (/w=2.51/l=10) | typical | -0.8189 | -0.841 | -0.3514 | -6.7848
|  |  | ff | -0.6914 | -0.7125 | -0.386 | -7.9481
|  |  | ss | -0.9456 | -0.9691 | -0.3196 | -5.7658
|  | pmos_3p3_sab (/w=1.99/l=10) | typical | -0.8196 | -0.8417 | -0.3502 | -6.7575
|  |  | ff | -0.692 | -0.7132 | -0.3851 | -7.9251
|  |  | ss | -0.9462 | -0.97 | -0.3181 | -5.736
|  | pmos_3p3_sab (/w=1.58/l=10) | typical | -0.8204 | -0.8428 | -0.3487 | -6.7218
|  |  | ff | -0.6928 | -0.7142 | -0.384 | -7.8948
|  |  | ss | -0.9471 | -0.9711 | -0.3163 | -5.6974
|  | pmos_3p3_sab (/w=1.25/l=10) | typical | -0.8213 | -0.8441 | -0.3466 | -6.6748
|  |  | ff | -0.6938 | -0.7155 | -0.3824 | -7.8542
|  |  | ss | -0.9482 | -0.9727 | -0.3138 | -5.6471
|  | pmos_3p3_sab (/w=1/l=10) | typical | -0.8206 | -0.8433 | -0.3495 | -6.7186
|  |  | ff | -0.6928 | -0.7145 | -0.3866 | -7.9249
|  |  | ss | -0.9475 | -0.972 | -0.3157 | -5.6704
|  | pmos_3p3_sab (/w=0.794/l=10) | typical | -0.8189 | -0.8415 | -0.355 | -6.8061
|  |  | ff | -0.691 | -0.7125 | -0.3937 | -8.0525
|  |  | ss | -0.946 | -0.9703 | -0.3197 | -5.7269
|  | pmos_3p3_sab (/w=0.631/l=10) | typical | -0.8166 | -0.8393 | -0.362 | -6.9192
|  |  | ff | -0.6888 | -0.7101 | -0.403 | -8.2167
|  |  | ss | -0.9442 | -0.9683 | -0.3248 | -5.8003
|  | pmos_3p3_sab (/w=0.501/l=10) | typical | -0.8139 | -0.8364 | -0.3711 | -7.0663
|  |  | ff | -0.6861 | -0.7071 | -0.4149 | -8.4294
|  |  | ss | -0.942 | -0.9657 | -0.3316 | -5.8965
|  | pmos_3p3_sab (/w=0.398/l=10) | typical | -0.8104 | -0.8323 | -0.3865 | -7.3624
|  |  | ff | -0.6823 | -0.7025 | -0.4347 | -8.8367
|  |  | ss | -0.9396 | -0.9628 | -0.3432 | -6.1048
|  | pmos_3p3_sab (/w=0.316/l=10) | typical | -0.8064 | -0.8275 | -0.4066 | -7.7509
|  |  | ff | -0.6771 | -0.6967 | -0.4604 | -9.3698
|  |  | ss | -0.9362 | -0.9591 | -0.3585 | -6.379
|  | pmos_3p3_sab (/w=0.22/l=10) | typical | -0.7984 | -0.818 | -0.4522 | -8.634
|  |  | ff | -0.6667 | -0.6851 | -0.5187 | -10.5755
|  |  | ss | -0.9295 | -0.9511 | -0.3934 | -7.0068
|  | pmos_3p3_sab (/w=10/l=0.28) | typical | -0.7065 | -0.7886 | -10.2577 | -245.48
|  |  | ff | -0.5762 | -0.6587 | -11.6065 | -285.66
|  |  | ss | -0.836 | -0.9186 | -9.084 | -206.11
|  | pmos_3p3_sab (/w=7.94/l=0.28) | typical | -0.7058 | -0.788 | -10.2444 | -245.45
|  |  | ff | -0.5754 | -0.6581 | -11.5947 | -285.7
|  |  | ss | -0.8353 | -0.918 | -9.0697 | -206.03
|  | pmos_3p3_sab (/w=6.3/l=0.28) | typical | -0.7051 | -0.7873 | -10.2275 | -245.4
|  |  | ff | -0.5745 | -0.6573 | -11.5796 | -285.74
|  |  | ss | -0.8345 | -0.9173 | -9.0515 | -205.93
|  | pmos_3p3_sab (/w=5.01/l=0.28) | typical | -0.7041 | -0.7864 | -10.2058 | -245.33
|  |  | ff | -0.5733 | -0.6563 | -11.5604 | -285.78
|  |  | ss | -0.8334 | -0.9165 | -9.0283 | -205.8
|  | pmos_3p3_sab (/w=3.98/l=0.28) | typical | -0.7029 | -0.7853 | -10.1781 | -245.23
|  |  | ff | -0.5719 | -0.655 | -11.5355 | -285.81
|  |  | ss | -0.8321 | -0.9154 | -8.9987 | -205.62
|  | pmos_3p3_sab (/w=3.16/l=0.28) | typical | -0.7014 | -0.784 | -10.1425 | -245.07
|  |  | ff | -0.5702 | -0.6535 | -11.5034 | -285.82
|  |  | ss | -0.8305 | -0.9141 | -8.9607 | -205.37
|  | pmos_3p3_sab (/w=2.51/l=0.28) | typical | -0.6995 | -0.7823 | -10.0963 | -244.82
|  |  | ff | -0.5681 | -0.6516 | -11.4615 | -285.77
|  |  | ss | -0.8285 | -0.9125 | -8.9117 | -205.01
|  | pmos_3p3_sab (/w=1.99/l=0.28) | typical | -0.6967 | -0.7803 | -10.0362 | -244.44
|  |  | ff | -0.5656 | -0.6494 | -11.4064 | -285.64
|  |  | ss | -0.8262 | -0.9105 | -8.8483 | -204.5
|  | pmos_3p3_sab (/w=1.58/l=0.28) | typical | -0.6933 | -0.7776 | -9.9571 | -243.85
|  |  | ff | -0.5627 | -0.6466 | -11.3332 | -285.33
|  |  | ss | -0.8233 | -0.9081 | -8.7661 | -203.78
|  | pmos_3p3_sab (/w=1.25/l=0.28) | typical | -0.6893 | -0.7743 | -9.8521 | -242.91
|  |  | ff | -0.559 | -0.6434 | -11.235 | -284.73
|  |  | ss | -0.8199 | -0.9052 | -8.6577 | -202.71
|  | pmos_3p3_sab (/w=1/l=0.28) | typical | -0.6863 | -0.7716 | -9.8384 | -243.6
|  |  | ff | -0.5555 | -0.6407 | -11.243 | -286.13
|  |  | ss | -0.8166 | -0.9028 | -8.6279 | -202.91
|  | pmos_3p3_sab (/w=0.794/l=0.28) | typical | -0.6833 | -0.7687 | -9.8562 | -245.03
|  |  | ff | -0.5519 | -0.6375 | -11.2921 | -288.53
|  |  | ss | -0.8132 | -0.9002 | -8.6222 | -203.63
|  | pmos_3p3_sab (/w=0.631/l=0.28) | typical | -0.6796 | -0.7651 | -9.8767 | -246.76
|  |  | ff | -0.5477 | -0.6335 | -11.3515 | -291.48
|  |  | ss | -0.8092 | -0.8967 | -8.6134 | -204.49
|  | pmos_3p3_sab (/w=0.501/l=0.28) | typical | -0.6741 | -0.7609 | -9.8992 | -248.85
|  |  | ff | -0.5429 | -0.6288 | -11.4224 | -295.07
|  |  | ss | -0.8046 | -0.8925 | -8.5996 | -205.48
|  | pmos_3p3_sab (/w=0.398/l=0.28) | typical | -0.6674 | -0.7538 | -10.2218 | -257.74
|  |  | ff | -0.5363 | -0.6223 | -11.857 | -307.08
|  |  | ss | -0.7983 | -0.8857 | -8.8341 | -211.71
|  | pmos_3p3_sab (/w=0.316/l=0.28) | typical | -0.6601 | -0.7455 | -10.6716 | -270.17
|  |  | ff | -0.5282 | -0.6139 | -12.4567 | -323.68
|  |  | ss | -0.7896 | -0.8773 | -9.1663 | -220.52
|  | pmos_3p3_sab (/w=0.22/l=0.28) | typical | -0.6435 | -0.7286 | -11.8296 | -302.42
|  |  | ff | -0.5129 | -0.5981 | -13.9696 | -365.88
|  |  | ss | -0.7728 | -0.86 | -10.0481 | -243.93
|  | pmos_3p3_sab (/w=10/l=10) | typical | -0.8171 | -0.8388 | -0.3546 | -6.8592
|  |  | ff | -0.6899 | -0.7104 | -0.3882 | -8.009
|  |  | ss | -0.9439 | -0.9667 | -0.3235 | -5.8479
|  | pmos_3p3_sab (/w=10/l=7.94) | typical | -0.8171 | -0.8389 | -0.446 | -8.6642
|  |  | ff | -0.6899 | -0.7107 | -0.4884 | -10.1152
|  |  | ss | -0.9438 | -0.9668 | -0.4068 | -7.3865
|  | pmos_3p3_sab (/w=10/l=6.3) | typical | -0.8171 | -0.8392 | -0.5608 | -10.9523
|  |  | ff | -0.69 | -0.7109 | -0.6144 | -12.7842
|  |  | ss | -0.9437 | -0.967 | -0.5114 | -9.3367
|  | pmos_3p3_sab (/w=10/l=5.01) | typical | -0.817 | -0.8394 | -0.7051 | -13.8564
|  |  | ff | -0.6901 | -0.7113 | -0.7728 | -16.1707
|  |  | ss | -0.9436 | -0.9672 | -0.6427 | -11.8115
|  | pmos_3p3_sab (/w=10/l=3.98) | typical | -0.817 | -0.8398 | -0.886 | -17.5474
|  |  | ff | -0.6902 | -0.7117 | -0.9716 | -20.473
|  |  | ss | -0.9435 | -0.9674 | -0.8072 | -14.9563
|  | pmos_3p3_sab (/w=10/l=3.16) | typical | -0.817 | -0.8402 | -1.1129 | -22.2448
|  |  | ff | -0.6903 | -0.7122 | -1.2213 | -25.9454
|  |  | ss | -0.9433 | -0.9677 | -1.0132 | -18.9573
|  | pmos_3p3_sab (/w=10/l=2.51) | typical | -0.817 | -0.8407 | -1.397 | -28.2297
|  |  | ff | -0.6905 | -0.713 | -1.5343 | -32.9137
|  |  | ss | -0.9431 | -0.9681 | -1.2709 | -24.0529
|  | pmos_3p3_sab (/w=10/l=1.99) | typical | -0.817 | -0.8414 | -1.7521 | -35.8593
|  |  | ff | -0.6908 | -0.7139 | -1.9263 | -41.7905
|  |  | ss | -0.9429 | -0.9685 | -1.5923 | -30.5449
|  | pmos_3p3_sab (/w=10/l=1.58) | typical | -0.8171 | -0.8422 | -2.1951 | -45.5853
|  |  | ff | -0.6911 | -0.715 | -2.4166 | -53.0971
|  |  | ss | -0.9426 | -0.9692 | -1.9925 | -38.8141
|  | pmos_3p3_sab (/w=10/l=1.25) | typical | -0.8173 | -0.8432 | -2.7464 | -57.9646
|  |  | ff | -0.6917 | -0.7165 | -3.0285 | -67.4742
|  |  | ss | -0.9424 | -0.9699 | -2.4889 | -49.3278
|  | pmos_3p3_sab (/w=10/l=1) | typical | -0.8177 | -0.8446 | -3.4098 | -72.8584
|  |  | ff | -0.6923 | -0.7181 | -3.7677 | -84.74
|  |  | ss | -0.9426 | -0.9713 | -3.0843 | -61.9705
|  | pmos_3p3_sab (/w=10/l=0.794) | typical | -0.8173 | -0.8457 | -4.2141 | -91.1911
|  |  | ff | -0.6921 | -0.7193 | -4.668 | -105.96
|  |  | ss | -0.9421 | -0.9725 | -3.803 | -77.5077
|  | pmos_3p3_sab (/w=10/l=0.631) | typical | -0.8143 | -0.8452 | -5.1915 | -114.06
|  |  | ff | -0.6894 | -0.7188 | -5.7681 | -132.42
|  |  | ss | -0.9393 | -0.9719 | -4.6719 | -96.8438
|  | pmos_3p3_sab (/w=10/l=0.501) | typical | -0.8052 | -0.8407 | -6.378 | -142.88
|  |  | ff | -0.681 | -0.7138 | -7.1129 | -165.74
|  |  | ss | -0.9295 | -0.9673 | -5.7202 | -121.11
|  | pmos_3p3_sab (/w=10/l=0.398) | typical | -0.7861 | -0.8308 | -7.7 | -175.12
|  |  | ff | -0.6615 | -0.7039 | -8.6287 | -203.17
|  |  | ss | -0.9107 | -0.9581 | -6.8765 | -148.07
|  | pmos_3p3_sab (/w=10/l=0.28) | typical | -0.7065 | -0.7886 | -10.2577 | -245.48
|  |  | ff | -0.5762 | -0.6587 | -11.6065 | -285.66
|  |  | ss | -0.836 | -0.9186 | -9.084 | -206.11
|  | pmos_3p3_sab (/w=0.22/l=10) | typical | -0.7984 | -0.818 | -0.4522 | -8.634
|  |  | ff | -0.6667 | -0.6851 | -0.5187 | -10.5755
|  |  | ss | -0.9295 | -0.9511 | -0.3934 | -7.0068
|  | pmos_3p3_sab (/w=0.22/l=7.94) | typical | -0.7979 | -0.8178 | -0.5675 | -10.8827
|  |  | ff | -0.6664 | -0.685 | -0.6511 | -13.3264
|  |  | ss | -0.9289 | -0.9507 | -0.4936 | -8.8325
|  | pmos_3p3_sab (/w=0.22/l=6.3) | typical | -0.7972 | -0.8175 | -0.7117 | -13.7205
|  |  | ff | -0.666 | -0.6849 | -0.8167 | -16.7959
|  |  | ss | -0.9281 | -0.9503 | -0.6188 | -11.1367
|  | pmos_3p3_sab (/w=0.22/l=5.01) | typical | -0.7964 | -0.8171 | -0.8916 | -17.3028
|  |  | ff | -0.6655 | -0.6847 | -1.0235 | -21.1726
|  |  | ss | -0.9271 | -0.9497 | -0.775 | -14.0462
|  | pmos_3p3_sab (/w=0.22/l=3.98) | typical | -0.7954 | -0.8166 | -1.1156 | -21.8265
|  |  | ff | -0.6649 | -0.6846 | -1.2812 | -26.6944
|  |  | ss | -0.9259 | -0.949 | -0.9694 | -17.7212
|  | pmos_3p3_sab (/w=0.22/l=3.16) | typical | -0.7941 | -0.816 | -1.3937 | -27.54
|  |  | ff | -0.6642 | -0.6844 | -1.6016 | -33.6607
|  |  | ss | -0.9244 | -0.9481 | -1.2105 | -22.3643
|  | pmos_3p3_sab (/w=0.22/l=2.51) | typical | -0.7924 | -0.8153 | -1.7378 | -34.7554
|  |  | ff | -0.6632 | -0.6841 | -1.9985 | -42.4464
|  |  | ss | -0.9225 | -0.947 | -1.5085 | -28.2303
|  | pmos_3p3_sab (/w=0.22/l=1.99) | typical | -0.7904 | -0.8144 | -2.1619 | -43.8618
|  |  | ff | -0.662 | -0.6838 | -2.4884 | -53.516
|  |  | ss | -0.9201 | -0.9456 | -1.8753 | -35.6373
|  | pmos_3p3_sab (/w=0.22/l=1.58) | typical | -0.788 | -0.8133 | -2.6819 | -55.3415
|  |  | ff | -0.6604 | -0.6834 | -3.0903 | -67.4424
|  |  | ss | -0.9165 | -0.9439 | -2.3243 | -44.9801
|  | pmos_3p3_sab (/w=0.22/l=1.25) | typical | -0.785 | -0.8118 | -3.3155 | -69.7779
|  |  | ff | -0.6581 | -0.6828 | -3.8254 | -84.9131
|  |  | ss | -0.9121 | -0.9416 | -2.8704 | -56.7373
|  | pmos_3p3_sab (/w=0.22/l=1) | typical | -0.7824 | -0.8103 | -4.0996 | -87.3066
|  |  | ff | -0.6551 | -0.6814 | -4.7397 | -106.14
|  |  | ss | -0.9092 | -0.9404 | -3.5431 | -70.9652
|  | pmos_3p3_sab (/w=0.22/l=0.794) | typical | -0.7787 | -0.8081 | -5.056 | -109.12
|  |  | ff | -0.6508 | -0.6787 | -5.8607 | -132.56
|  |  | ss | -0.9058 | -0.9385 | -4.3599 | -88.6217
|  | pmos_3p3_sab (/w=0.22/l=0.631) | typical | -0.7712 | -0.8036 | -6.2115 | -136.71
|  |  | ff | -0.6437 | -0.6733 | -7.2227 | -165.94
|  |  | ss | -0.8997 | -0.9343 | -5.3421 | -110.89
|  | pmos_3p3_sab (/w=0.22/l=0.501) | typical | -0.7577 | -0.7939 | -7.6022 | -172.12
|  |  | ff | -0.6288 | -0.663 | -8.8731 | -208.8
|  |  | ss | -0.8859 | -0.9257 | -6.5173 | -139.34
|  | pmos_3p3_sab (/w=0.22/l=0.398) | typical | -0.7333 | -0.7804 | -9.0891 | -214.34
|  |  | ff | -0.6058 | -0.6499 | -10.6518 | -259.52
|  |  | ss | -0.8612 | -0.9108 | -7.7667 | -173.44
|  | pmos_3p3_sab (/w=0.22/l=0.28) | typical | -0.6435 | -0.7286 | -11.8296 | -302.42
|  |  | ff | -0.5129 | -0.5981 | -13.9696 | -365.88
|  |  | ss | -0.7728 | -0.86 | -10.0481 | -243.93