## dnwps_cv.nl_out
W (um) | L (um) |  | corners | Cj (fF) | Cj (fF) | dummy_ | Vj | diode_typical | diode_ff | diode_ss | Cj (fF) | dummy_ | Vj | diode_typical | diode_ff | diode_ss | Cj (fF) | dummy_ | Vj | diode_typical | diode_ff | diode_ss | Cj (fF) | dummy_ | Vj | diode_typical | diode_ff | diode_ss | Cj (fF) | dummy_ | Vj | diode_typical | diode_ff | diode_ss | Cj (fF) | dummy_ | Vj | diode_typical | diode_ff | diode_ss | Cj (fF) | dummy_ | Vj | diode_typical | diode_ff | diode_ss | Cj (fF) | dummy_ | Vj | diode_typical | diode_ff | diode_ss
100 | 40 | dnwps (u xu ) | diode_typical | 27.9598 | dnwps | 0 | 0 | 47.82676684 | 43.04409016 | 52.60944352 | dnwps | 0 | 0 | 51.94560089 | 46.7510408 | 57.14016097 | dnwps | 0 | 0 | 58.28226815 | 52.45404132 | 64.110495 | dnwps | 0 | 0 | 61.45056875 | 55.30551081 | 67.59562804 | dnwps | 0 | 0 | 78.58442744 | 70.7259847 | 86.44287018 | dnwps | 0 | 0 | 85.31538146 | 76.78384331 | 93.8469196 | dnwps | 0 | 0 | 95.67069395 | 86.10362451 | 105.2377634 | dnwps | 0 | 0 | 100.8482589 | 90.76343011 | 110.9330915
100 | 40 | dnwps (u xu ) | diode_typical | 28.9945 | dnwps | 0 | -0.2 | 45.01521394 | 40.51369254 | 49.51673533 | dnwps | 0 | -0.2 | 48.13474769 | 43.32127293 | 52.94822246 | dnwps | 0 | -0.2 | 51.27209527 | 46.14488574 | 56.3993048 | dnwps | 0 | -0.2 | 50.16397076 | 45.14757369 | 55.18036783 | dnwps | 0 | -0.2 | 73.58983364 | 66.23085027 | 80.948817 | dnwps | 0 | -0.2 | 78.61980269 | 70.75782242 | 86.48178295 | dnwps | 0 | -0.2 | 83.80902246 | 75.42812022 | 92.18992471 | dnwps | 0 | -0.2 | 82.86200633 | 74.57580571 | 91.14820693
100 | 40 | dnwps (u xu ) | diode_typical | 28.9716 | dnwps | 0 | -0.4 | 43.03837169 | 38.73453452 | 47.34220886 | dnwps | 0 | -0.4 | 45.65504159 | 41.08953743 | 50.22054575 | dnwps | 0 | -0.4 | 47.65986727 | 42.89388054 | 52.425854 | dnwps | 0 | -0.4 | 45.81546394 | 41.23391755 | 50.39701032 | dnwps | 0 | -0.4 | 70.08680627 | 63.07812564 | 77.0954869 | dnwps | 0 | -0.4 | 74.25995028 | 66.83395525 | 81.68594531 | dnwps | 0 | -0.4 | 77.56787979 | 69.81109181 | 85.32466777 | dnwps | 0 | -0.4 | 75.39633239 | 67.85669917 | 82.93596559
100 | 40 | dnwps (u xu ) | diode_typical | 27.0581 | dnwps | 0 | -0.6 | 41.52934135 | 37.37640721 | 45.68227548 | dnwps | 0 | -0.6 | 43.84111692 | 39.45700523 | 48.22522861 | dnwps | 0 | -0.6 | 45.27433757 | 40.74690381 | 49.80177133 | dnwps | 0 | -0.6 | 43.17332701 | 38.85599431 | 47.4906597 | dnwps | 0 | -0.6 | 67.41869242 | 60.67682318 | 74.16056166 | dnwps | 0 | -0.6 | 71.07292111 | 63.965629 | 78.18021322 | dnwps | 0 | -0.6 | 73.42378912 | 66.0814102 | 80.76616803 | dnwps | 0 | -0.6 | 70.80058378 | 63.72052542 | 77.88064214
50 | 102 | dnwps (u xu ) | diode_typical | 43.7615 | dnwps | 0 | -0.8 | 40.3173743 | 36.28563687 | 44.34911173 | dnwps | 0 | -0.8 | 42.42320337 | 38.18088303 | 46.66552371 | dnwps | 0 | -0.8 | 43.51539231 | 39.16385308 | 47.86693154 | dnwps | 0 | -0.8 | 41.30417905 | 37.17376115 | 45.43459695 | dnwps | 0 | -0.8 | 65.28001489 | 58.7520134 | 71.80801638 | dnwps | 0 | -0.8 | 68.58435767 | 61.72592191 | 75.44279344 | dnwps | 0 | -0.8 | 70.36264548 | 63.32638093 | 77.39891003 | dnwps | 0 | -0.8 | 67.53425927 | 60.78083335 | 74.28768518
50 | 102 | dnwps (u xu ) | diode_typical | 45.2745 | dnwps | 0 | -1 | 39.30970806 | 35.37873725 | 43.24067886 | dnwps | 0 | -1 | 41.26622684 | 37.13960416 | 45.39284953 | dnwps | 0 | -1 | 42.13360494 | 37.92024444 | 46.34696543 | dnwps | 0 | -1 | 39.87203411 | 35.8848307 | 43.85923752 | dnwps | 0 | -1 | 63.50495089 | 57.1544558 | 69.85544598 | dnwps | 0 | -1 | 66.55613001 | 59.900517 | 73.21174301 | dnwps | 0 | -1 | 67.95669632 | 61.16102669 | 74.75236595 | dnwps | 0 | -1 | 65.02678233 | 58.5241041 | 71.52946055
50 | 102 | dnwps (u xu ) | diode_typical | 45.1952 | dnwps | 0 | -1.2 | 38.45058285 | 34.60552456 | 42.29564113 | dnwps | 0 | -1.2 | 40.29330582 | 36.26397524 | 44.3226364 | dnwps | 0 | -1.2 | 41.00225693 | 36.90203123 | 45.10248262 | dnwps | 0 | -1.2 | 38.71894279 | 34.84704851 | 42.59083706 | dnwps | 0 | -1.2 | 61.99391685 | 55.79452517 | 68.19330854 | dnwps | 0 | -1.2 | 64.85253645 | 58.3672828 | 71.33779009 | dnwps | 0 | -1.2 | 65.98698838 | 59.38828955 | 72.58568722 | dnwps | 0 | -1.2 | 63.00635381 | 56.70571844 | 69.30698918
50 | 102 | dnwps (u xu ) | diode_typical | 42.6805 | dnwps | 0 | -1.4 | 37.70398725 | 33.93358853 | 41.47438598 | dnwps | 0 | -1.4 | 39.45669955 | 35.5110296 | 43.40236951 | dnwps | 0 | -1.4 | 40.048521 | 36.0436689 | 44.0533731 | dnwps | 0 | -1.4 | 37.75851412 | 33.98266271 | 41.53436553 | dnwps | 0 | -1.4 | 60.68266018 | 54.61439416 | 66.7509262 | dnwps | 0 | -1.4 | 63.38926803 | 57.05034123 | 69.72819483 | dnwps | 0 | -1.4 | 64.32713159 | 57.89441843 | 70.75984475 | dnwps | 0 | -1.4 | 61.32319385 | 55.19087447 | 67.45551322
|  | dnwps (u xu ) | diode_ff | 25.1638 | dnwps | 0 | -1.6 | 37.04537986 | 33.34084187 | 40.74991784 | dnwps | 0 | -1.6 | 38.72482483 | 34.85234235 | 42.59730731 | dnwps | 0 | -1.6 | 39.22685904 | 35.30417313 | 43.14954494 | dnwps | 0 | -1.6 | 36.93856618 | 33.24470957 | 40.6324228 | dnwps | 0 | -1.6 | 59.52743473 | 53.57469126 | 65.4801782 | dnwps | 0 | -1.6 | 62.11054228 | 55.89948806 | 68.32159651 | dnwps | 0 | -1.6 | 62.89787674 | 56.60808906 | 69.18766441 | dnwps | 0 | -1.6 | 59.88640507 | 53.89776456 | 65.87504556
|  | dnwps (u xu ) | diode_ff | 26.0951 | dnwps | 0 | -1.8 | 36.45732165 | 32.81158949 | 40.10305382 | dnwps | 0 | -1.8 | 38.07575488 | 34.26817939 | 41.88333037 | dnwps | 0 | -1.8 | 38.50698695 | 34.65628825 | 42.35768564 | dnwps | 0 | -1.8 | 36.22527528 | 32.60274776 | 39.84780281 | dnwps | 0 | -1.8 | 58.49718299 | 52.64746469 | 64.34690129 | dnwps | 0 | -1.8 | 60.9776355 | 54.87987195 | 67.07539905 | dnwps | 0 | -1.8 | 61.64642524 | 55.48178271 | 67.81106776 | dnwps | 0 | -1.8 | 58.63688321 | 52.77319489 | 64.50057152
|  | dnwps (u xu ) | diode_ff | 26.0745 | dnwps | 0 | -2 | 35.92699823 | 32.3342984 | 39.51969805 | dnwps | 0 | -2 | 37.49367683 | 33.74430915 | 41.24304452 | dnwps | 0 | -2 | 37.86779369 | 34.08101432 | 41.65457306 | dnwps | 0 | -2 | 35.59552541 | 32.03597287 | 39.15507795 | dnwps | 0 | -2 | 57.56910348 | 51.81219313 | 63.32601383 | dnwps | 0 | -2 | 59.96262769 | 53.96636492 | 65.95889046 | dnwps | 0 | -2 | 60.53592638 | 54.48233374 | 66.58951902 | dnwps | 0 | -2 | 57.53414651 | 51.78073186 | 63.28756115
|  | dnwps (u xu ) | diode_ff | 24.3523 | dnwps | 0 | -2.2 | 35.44473113 | 31.90025802 | 38.98920424 | dnwps | 0 | -2.2 | 36.96683045 | 33.27014741 | 40.6635135 | dnwps | 0 | -2.2 | 37.29400451 | 33.56460406 | 41.02340497 | dnwps | 0 | -2.2 | 35.03285303 | 31.52956773 | 38.53613833 | dnwps | 0 | -2.2 | 56.72598911 | 51.0533902 | 62.39858802 | dnwps | 0 | -2.2 | 59.04476083 | 53.14028474 | 64.94923691 | dnwps | 0 | -2.2 | 59.5396952 | 53.58572568 | 65.49366472 | dnwps | 0 | -2.2 | 56.54931839 | 50.89438655 | 62.20425022
|  | dnwps (u xu ) | diode_ff | 39.3853 | dnwps | 0 | -2.4 | 35.0030408 | 31.50273672 | 38.50334488 | dnwps | 0 | -2.4 | 36.48624416 | 32.83761974 | 40.13486857 | dnwps | 0 | -2.4 | 36.77422863 | 33.09680576 | 40.45165149 | dnwps | 0 | -2.4 | 34.52513797 | 31.07262417 | 37.97765176 | dnwps | 0 | -2.4 | 55.95455271 | 50.35909744 | 61.55000799 | dnwps | 0 | -2.4 | 58.20820486 | 52.38738437 | 64.02902535 | dnwps | 0 | -2.4 | 58.63782114 | 52.77403903 | 64.50160326 | dnwps | 0 | -2.4 | 55.66111651 | 50.09500486 | 61.22722815
|  | dnwps (u xu ) | diode_ff | 40.7471 | dnwps | 0 | -2.6 | 34.59603344 | 31.13643009 | 38.05563678 | dnwps | 0 | -2.6 | 36.04492577 | 32.44043319 | 39.64941835 | dnwps | 0 | -2.6 | 36.29975659 | 32.66978093 | 39.92973225 | dnwps | 0 | -2.6 | 34.06321189 | 30.6568907 | 37.46953308 | dnwps | 0 | -2.6 | 55.24433216 | 49.71989894 | 60.76876537 | dnwps | 0 | -2.6 | 57.44062723 | 51.6965645 | 63.18468995 | dnwps | 0 | -2.6 | 57.81507515 | 52.03356764 | 63.59658267 | dnwps | 0 | -2.6 | 54.85342862 | 49.36808576 | 60.33877148
|  | dnwps (u xu ) | diode_ff | 40.6757 | dnwps | 0 | -2.8 | 34.21898656 | 30.7970879 | 37.64088522 | dnwps | 0 | -2.8 | 35.63732554 | 32.07359299 | 39.20105809 | dnwps | 0 | -2.8 | 35.86378749 | 32.27740874 | 39.45016624 | dnwps | 0 | -2.8 | 33.63998013 | 30.27598212 | 37.00397814 | dnwps | 0 | -2.8 | 54.5869506 | 49.12825554 | 60.04564566 | dnwps | 0 | -2.8 | 56.7322435 | 51.05901915 | 62.40546785 | dnwps | 0 | -2.8 | 57.05956289 | 51.3536066 | 62.76551917 | dnwps | 0 | -2.8 | 54.11377928 | 48.70240136 | 59.52515721
|  | dnwps (u xu ) | diode_ff | 38.4124 | dnwps | 0 | -3 | 33.86806093 | 30.48125484 | 37.25486702 | dnwps | 0 | -3 | 35.2589687 | 31.73307183 | 38.78486557 | dnwps | 0 | -3 | 35.46091446 | 31.91482301 | 39.0070059 | dnwps | 0 | -3 | 33.24984589 | 29.9248613 | 36.57483048 | dnwps | 0 | -3 | 53.97560265 | 48.57804239 | 59.37316292 | dnwps | 0 | -3 | 56.07516785 | 50.46765107 | 61.68268464 | dnwps | 0 | -3 | 56.36182706 | 50.72564435 | 61.99800976 | dnwps | 0 | -3 | 53.43232273 | 48.08909046 | 58.775555
|  | dnwps (u xu ) | diode_ss | 30.7558 | dnwps | 0 | -3.2 | 33.54009541 | 30.18608587 | 36.89410495 | dnwps | 0 | -3.2 | 34.9061974 | 31.41557766 | 38.39681714 | dnwps | 0 | -3.2 | 35.08677164 | 31.57809448 | 38.5954488 | dnwps | 0 | -3.2 | 32.88832027 | 29.59948825 | 36.1771523 | dnwps | 0 | -3.2 | 53.40468862 | 48.06421976 | 58.74515748 | dnwps | 0 | -3.2 | 55.46295687 | 49.91666118 | 61.00925256 | dnwps | 0 | -3.2 | 55.7142311 | 50.14280799 | 61.28565421 | dnwps | 0 | -3.2 | 52.80115986 | 47.52104388 | 58.08127585
|  | dnwps (u xu ) | diode_ss | 31.894 | dnwps | 0 | -3.4 | 33.23245776 | 29.90921198 | 36.55570353 | dnwps | 0 | -3.4 | 34.57598526 | 31.11838673 | 38.03358378 | dnwps | 0 | -3.4 | 34.73778574 | 31.26400716 | 38.21156431 | dnwps | 0 | -3.4 | 32.55175083 | 29.29657575 | 35.80692591 | dnwps | 0 | -3.4 | 52.8695487 | 47.58259383 | 58.15650357 | dnwps | 0 | -3.4 | 54.89028178 | 49.4012536 | 60.37930996 | dnwps | 0 | -3.4 | 55.11052494 | 49.59947245 | 60.62157744 | dnwps | 0 | -3.4 | 52.21386214 | 46.99247593 | 57.43524836
|  | dnwps (u xu ) | diode_ss | 31.8688 | dnwps | 0 | -3.6 | 32.94293412 | 29.6486407 | 36.23722753 | dnwps | 0 | -3.6 | 34.26580141 | 30.83922127 | 37.69238155 | dnwps | 0 | -3.6 | 34.41099702 | 30.96989732 | 37.85209672 | dnwps | 0 | -3.6 | 32.23712795 | 29.01341516 | 35.46084075 | dnwps | 0 | -3.6 | 52.36626615 | 47.12963953 | 57.60289276 | dnwps | 0 | -3.6 | 54.35268822 | 48.9174194 | 59.78795704 | dnwps | 0 | -3.6 | 54.54553213 | 49.09097892 | 60.00008534 | dnwps | 0 | -3.6 | 51.66513183 | 46.49861865 | 56.83164501
|  | dnwps (u xu ) | diode_ss | 29.7639 | dnwps | 0 | -3.8 | 32.66964574 | 29.40268116 | 35.93661031 | dnwps | 0 | -3.8 | 33.97350905 | 30.57615815 | 37.37085996 | dnwps | 0 | -3.8 | 34.10392789 | 30.6935351 | 37.51432068 | dnwps | 0 | -3.8 | 31.94194391 | 28.74774952 | 35.1361383 | dnwps | 0 | -3.8 | 51.891519 | 46.7023671 | 57.0806709 | dnwps | 0 | -3.8 | 53.84641698 | 48.46177528 | 59.23105868 | dnwps | 0 | -3.8 | 54.01491997 | 48.61342797 | 59.41641197 | dnwps | 0 | -3.8 | 51.15055436 | 46.03549892 | 56.26560979
|  | dnwps (u xu ) | diode_ss | 48.1376 | dnwps | 0 | -4 | 32.4109853 | 29.16988677 | 35.65208383 | dnwps | 0 | -4 | 33.69728856 | 30.3275597 | 37.06701741 | dnwps | 0 | -4 | 33.81448469 | 30.43303622 | 37.19593315 | dnwps | 0 | -4 | 31.66408829 | 28.49767946 | 34.83049711 | dnwps | 0 | -4 | 51.44246688 | 46.29822019 | 56.58671357 | dnwps | 0 | -4 | 53.36826816 | 48.03144134 | 58.70509498 | dnwps | 0 | -4 | 53.51502767 | 48.1635249 | 58.86653043 | dnwps | 0 | -4 | 50.66641453 | 45.59977308 | 55.73305599
|  | dnwps (u xu ) | diode_ss | 49.802 | dnwps | 0 | -4.2 | 32.16556762 | 28.94901085 | 35.38212438 | dnwps | 0 | -4.2 | 33.4355783 | 30.09202047 | 36.77913613 | dnwps | 0 | -4.2 | 33.54088304 | 30.18679473 | 36.89497134 | dnwps | 0 | -4.2 | 31.40176917 | 28.26159225 | 34.54194608 | dnwps | 0 | -4.2 | 51.01666327 | 45.91499694 | 56.1183296 | dnwps | 0 | -4.2 | 52.91549674 | 47.62394707 | 58.20704641 | dnwps | 0 | -4.2 | 53.04273581 | 47.73846223 | 58.34700939 | dnwps | 0 | -4.2 | 50.20955792 | 45.18860213 | 55.23051371
|  | dnwps (u xu ) | diode_ss | 49.7148 | dnwps | 0 | -4.4 | 31.93219094 | 28.73897185 | 35.12541003 | dnwps | 0 | -4.4 | 33.18702864 | 29.86832577 | 36.5057315 | dnwps | 0 | -4.4 | 33.28159051 | 29.95343146 | 36.60974956 | dnwps | 0 | -4.4 | 31.15345278 | 28.03810751 | 34.26879806 | dnwps | 0 | -4.4 | 50.61198675 | 45.55078808 | 55.67318543 | dnwps | 0 | -4.4 | 52.48573127 | 47.23715814 | 57.7343044 | dnwps | 0 | -4.4 | 52.59536586 | 47.33582927 | 57.85490244 | dnwps | 0 | -4.4 | 49.77728466 | 44.7995562 | 54.75501313
|  | dnwps (u xu ) | diode_ss | 46.9485 | dnwps | 0 | -4.6 | 31.7098063 | 28.53882567 | 34.88078693 | dnwps | 0 | -4.6 | 32.95046563 | 29.65541907 | 36.24551219 | dnwps | 0 | -4.6 | 33.03528178 | 29.73175361 | 36.33880996 | dnwps | 0 | -4.6 | 30.91781674 | 27.82603507 | 34.00959841 | dnwps | 0 | -4.6 | 50.22658656 | 45.2039279 | 55.24924521 | dnwps | 0 | -4.6 | 52.07690983 | 46.86921885 | 57.28460082 | dnwps | 0 | -4.6 | 52.17060179 | 46.95354161 | 57.38766197 | dnwps | 0 | -4.6 | 49.36726719 | 44.43054047 | 54.30399391
Shrinkf W,L,Compf W,L 1,1,0,0 Rev9 |  |  |  |  | dnwps | 0 | -4.8 | 31.49749297 | 28.34774367 | 34.64724226 | dnwps | 0 | -4.8 | 32.72486213 | 29.45237592 | 35.99734834 | dnwps | 0 | -4.8 | 32.80080338 | 29.52072305 | 36.08088372 | dnwps | 0 | -4.8 | 30.69371331 | 27.62434198 | 33.76308464 | dnwps | 0 | -4.8 | 49.85883895 | 44.87295506 | 54.84472285 | dnwps | 0 | -4.8 | 51.68722906 | 46.51850615 | 56.85595197 | dnwps | 0 | -4.8 | 51.76642829 | 46.58978546 | 56.94307112 | dnwps | 0 | -4.8 | 48.97748556 | 44.07973701 | 53.87523412
Time taken (1) :0 mins 18s |  |  |  |  | dnwps | 0 | -5 | 31.29443857 | 28.16499471 | 34.42388243 | dnwps | 0 | -5 | 32.50931458 | 29.25838312 | 35.76024604 | dnwps | 0 | -5 | 32.57714551 | 29.31943096 | 35.83486006 | dnwps | 0 | -5 | 30.4801403 | 27.43212627 | 33.52815433 | dnwps | 0 | -5 | 49.50731201 | 44.55658081 | 54.45804321 | dnwps | 0 | -5 | 51.31510317 | 46.18359285 | 56.44661349 | dnwps | 0 | -5 | 51.38108144 | 46.24297329 | 56.51918958 | dnwps | 0 | -5 | 48.60617621 | 43.74555859 | 53.46679383
Time taken (2) : 0 |  |  |  |  | dnwps | 0 | -5.2 | 31.09992296 | 27.98993066 | 34.20991525 | dnwps | 0 | -5.2 | 32.30302416 | 29.07272174 | 35.53332657 | dnwps | 0 | -5.2 | 32.36341941 | 29.12707746 | 35.59976135 | dnwps | 0 | -5.2 | 30.27621775 | 27.24859598 | 33.30383952 | dnwps | 0 | -5.2 | 49.17073693 | 44.25366324 | 54.08781062 | dnwps | 0 | -5.2 | 50.95913073 | 45.86321766 | 56.0550438 | dnwps | 0 | -5.2 | 51.01300911 | 45.9117082 | 56.11431002 | dnwps | 0 | -5.2 | 48.25179083 | 43.42661175 | 53.07696991
\ |  |  |  |  | dnwps | 0 | -5.4 | 30.9133049 | 27.82197441 | 34.00463539 | dnwps | 0 | -5.4 | 32.10528139 | 28.89475325 | 35.31580953 | dnwps | 0 | -5.4 | 32.15883897 | 28.94295507 | 35.37472286 | dnwps | 0 | -5.4 | 30.08116902 | 27.07305212 | 33.08928593 | dnwps | 0 | -5.4 | 48.84798444 | 43.963186 | 53.73278289 | dnwps | 0 | -5.4 | 50.61806752 | 45.55626077 | 55.67987427 | dnwps | 0 | -5.4 | 50.66083878 | 45.5947549 | 55.72692266 | dnwps | 0 | -5.4 | 47.91296313 | 43.12166682 | 52.70425944
[5 empty] | dnwps | 0 | -5.6 | 30.73401109 | 27.66060998 | 33.8074122 | dnwps | 0 | -5.6 | 31.91545346 | 28.72390811 | 35.10699881 | dnwps | 0 | -5.6 | 31.96270571 | 28.76643514 | 35.15897628 | dnwps | 0 | -5.6 | 29.89430544 | 26.9048749 | 32.88373598 | dnwps | 0 | -5.6 | 48.53804536 | 43.68424083 | 53.3918499 | dnwps | 0 | -5.6 | 50.29080413 | 45.26172372 | 55.31988454 | dnwps | 0 | -5.6 | 50.32335117 | 45.29101605 | 55.35568628 | dnwps | 0 | -5.6 | 47.58848176 | 42.82963359 | 52.34732994
[5 empty] | dnwps | 0 | -5.8 | 30.561527 | 27.5053743 | 33.6176797 | dnwps | 0 | -5.8 | 31.73297367 | 28.5596763 | 34.90627103 | dnwps | 0 | -5.8 | 31.77439635 | 28.59695672 | 34.95183599 | dnwps | 0 | -5.8 | 29.71501363 | 26.74351227 | 32.68651499 | dnwps | 0 | -5.8 | 48.24001434 | 43.4160129 | 53.06401577 | dnwps | 0 | -5.8 | 49.97634744 | 44.97871269 | 54.97398218 | dnwps | 0 | -5.8 | 49.99945853 | 44.99951268 | 54.99940439 | dnwps | 0 | -5.8 | 47.27726799 | 42.5495412 | 52.00499479
[5 empty] | dnwps | 0 | -6 | 30.3953892 | 27.35585028 | 33.43492812 | dnwps | 0 | -6 | 31.55733263 | 28.40159937 | 34.7130659 | dnwps | 0 | -6 | 31.59335254 | 28.43401729 | 34.75268779 | dnwps | 0 | -6 | 29.54274506 | 26.58847055 | 32.49701956 | dnwps | 0 | -6 | 47.95307626 | 43.15776863 | 52.74838388 | dnwps | 0 | -6 | 49.67380507 | 44.70642457 | 54.64118558 | dnwps | 0 | -6 | 49.68818666 | 44.71936799 | 54.65700532 | dnwps | 0 | -6 | 46.9783573 | 42.28052158 | 51.67619303
[5 empty] | dnwps | 0 | -6.2 | 30.23517888 | 27.211661 | 33.25869677 | dnwps | 0 | -6.2 | 31.38807093 | 28.24926383 | 34.52687802 | dnwps | 0 | -6.2 | 31.41907221 | 28.27716499 | 34.56097943 | dnwps | 0 | -6.2 | 29.37700732 | 26.43930659 | 32.31470805 | dnwps | 0 | -6.2 | 47.6764948 | 42.90884532 | 52.44414428 | dnwps | 0 | -6.2 | 49.38237245 | 44.4441352 | 54.32060969 | dnwps | 0 | -6.2 | 49.38865977 | 44.44979379 | 54.32752574 | dnwps | 0 | -6.2 | 46.690884 | 42.0217956 | 51.3599724
|  |  | corners | Cj (fF) | dnwps | 0 | -6.4 | 30.0805164 | 27.07246476 | 33.08856804 | dnwps | 0 | -6.4 | 31.22477281 | 28.10229553 | 34.34725009 | dnwps | 0 | -6.4 | 31.25110237 | 28.12599214 | 34.37621261 | dnwps | 0 | -6.4 | 29.21735681 | 26.29562113 | 32.13909249 | dnwps | 0 | -6.4 | 47.40960275 | 42.66864247 | 52.15056302 | dnwps | 0 | -6.4 | 49.10132171 | 44.19118954 | 54.01145388 | dnwps | 0 | -6.4 | 49.10008786 | 44.19007908 | 54.01009665 | dnwps | 0 | -6.4 | 46.41406834 | 41.77266151 | 51.05547517
|  | dnwps (u xu ) | diode_typical | 27.9598 | dnwps | 0 | -6.6 | 29.93105655 | 26.9379509 | 32.92416221 | dnwps | 0 | -6.6 | 31.06706092 | 27.96035483 | 34.17376701 | dnwps | 0 | -6.6 | 31.089033 | 27.9801297 | 34.1979363 | dnwps | 0 | -6.6 | 29.06339256 | 26.15705331 | 31.96973182 | dnwps | 0 | -6.6 | 47.15179366 | 42.43661429 | 51.86697302 | dnwps | 0 | -6.6 | 48.82999246 | 43.94699321 | 53.7129917 | dnwps | 0 | -6.6 | 48.82175603 | 43.93958043 | 53.70393164 | dnwps | 0 | -6.6 | 46.14720564 | 41.53248508 | 50.76192621
|  |  | diode_ff | 25.1638 | dnwps | 0 | -6.8 | 29.78648464 | 26.80783618 | 32.7651331 | dnwps | 0 | -6.8 | 30.91459178 | 27.8231326 | 34.00605095 | dnwps | 0 | -6.8 | 30.9324918 | 27.83924262 | 34.02574098 | dnwps | 0 | -6.8 | 28.91475102 | 26.02327592 | 31.80622612 | dnwps | 0 | -6.8 | 46.90251485 | 42.21226336 | 51.59276633 | dnwps | 0 | -6.8 | 48.56778372 | 43.71100535 | 53.42456209 | dnwps | 0 | -6.8 | 48.55301534 | 43.6977138 | 53.40831687 | dnwps | 0 | -6.8 | 45.8896571 | 41.30069139 | 50.47862281
|  |  | diode_ss | 30.7558 | dnwps | 0 | -7 | 29.64651297 | 26.68186167 | 32.61116427 | dnwps | 0 | -7 | 30.76705186 | 27.69034667 | 33.84375704 | dnwps | 0 | -7 | 30.78113981 | 27.70302583 | 33.8592538 | dnwps | 0 | -7 | 28.77110158 | 25.89399142 | 31.64821174 | dnwps | 0 | -7 | 46.66126128 | 41.99513515 | 51.32738741 | dnwps | 0 | -7 | 48.31414715 | 43.48273244 | 53.14556187 | dnwps | 0 | -7 | 48.29327504 | 43.46394754 | 53.12260255 | dnwps | 0 | -7 | 45.64084192 | 41.07675773 | 50.20492611
[5 empty] | dnwps | 0 | -7.2 | 29.51087792 | 26.55979013 | 32.46196571 | dnwps | 0 | -7.2 | 30.62415428 | 27.56173885 | 33.6865697 | dnwps | 0 | -7.2 | 30.63466757 | 27.57120081 | 33.69813432 | dnwps | 0 | -7.2 | 28.63214277 | 25.7689285 | 31.49535705 | dnwps | 0 | -7.2 | 46.42757032 | 41.78481329 | 51.07032735 | dnwps | 0 | -7.2 | 48.06858114 | 43.26172302 | 52.87543925 | dnwps | 0 | -7.2 | 48.04199595 | 43.23779635 | 52.84619554 | dnwps | 0 | -7.2 | 45.40023057 | 40.86020751 | 49.94025362
|  | dnwps (u xu ) | diode_typical | 28.9945 | dnwps | 0 | -7.4 | 29.37933734 | 26.44140361 | 32.31727107 | dnwps | 0 | -7.4 | 30.48563588 | 27.43707229 | 33.53419946 | dnwps | 0 | -7.4 | 30.4927918 | 27.44351262 | 33.54207098 | dnwps | 0 | -7.4 | 28.49759898 | 25.64783908 | 31.34735887 | dnwps | 0 | -7.4 | 46.20101717 | 41.58091545 | 50.82111888 | dnwps | 0 | -7.4 | 47.83062568 | 43.04756311 | 52.61368825 | dnwps | 0 | -7.4 | 47.79868465 | 43.01881618 | 52.57855311 | dnwps | 0 | -7.4 | 45.16733902 | 40.65060512 | 49.68407292
|  |  | diode_ff | 26.0951 | dnwps | 0 | -7.6 | 29.25166833 | 26.3265015 | 32.17683516 | dnwps | 0 | -7.6 | 30.35125472 | 27.31612925 | 33.38638019 | dnwps | 0 | -7.6 | 30.35525264 | 27.31972738 | 33.39077791 | dnwps | 0 | -7.6 | 28.36721758 | 25.53049582 | 31.20393933 | dnwps | 0 | -7.6 | 45.9812109 | 41.38308981 | 50.57933199 | dnwps | 0 | -7.6 | 47.59985802 | 42.83987221 | 52.35984382 | dnwps | 0 | -7.6 | 47.56288854 | 42.80659968 | 52.31917739 | dnwps | 0 | -7.6 | 44.94172375 | 40.44755137 | 49.43589612
|  |  | diode_ss | 31.894 | dnwps | 0 | -7.8 | 29.12766525 | 26.21489873 | 32.04043178 | dnwps | 0 | -7.8 | 30.22078789 | 27.1987091 | 33.24286668 | dnwps | 0 | -7.8 | 30.2218111 | 27.19962999 | 33.24399221 | dnwps | 0 | -7.8 | 28.24076652 | 25.41668986 | 31.06484317 | dnwps | 0 | -7.8 | 45.76779102 | 41.19101192 | 50.34457012 | dnwps | 0 | -7.8 | 47.37588872 | 42.63829985 | 52.11347759 | dnwps | 0 | -7.8 | 47.33419152 | 42.60077237 | 52.06761068 | dnwps | 0 | -7.8 | 44.72297737 | 40.25067964 | 49.19527511
[5 empty] | dnwps | 0 | -8 | 29.00713804 | 26.10642424 | 31.90785185 | dnwps | 0 | -8 | 30.09402957 | 27.08462661 | 33.10343253 | dnwps | 0 | -8 | 30.09224693 | 27.08302224 | 33.10147163 | dnwps | 0 | -8 | 28.11803214 | 25.30622893 | 30.92983536 | dnwps | 0 | -8 | 45.5604244 | 41.00438196 | 50.11646684 | dnwps | 0 | -8 | 47.15835835 | 42.44252252 | 51.87419419 | dnwps | 0 | -8 | 47.11221022 | 42.4009892 | 51.82343124 | dnwps | 0 | -8 | 44.51072491 | 40.05965242 | 48.9617974
|  | dnwps (u xu ) | diode_typical | 28.9716 | dnwps | 0 | -8.2 | 28.88991067 | 26.0009196 | 31.77890174 | dnwps | 0 | -8.2 | 29.97078937 | 26.97371043 | 32.96786831 | dnwps | 0 | -8.2 | 29.96635676 | 26.96972109 | 32.96299244 | dnwps | 0 | -8.2 | 27.99881734 | 25.19893561 | 30.79869907 | dnwps | 0 | -8.2 | 45.35880266 | 40.82292239 | 49.89468292 | dnwps | 0 | -8.2 | 46.9469345 | 42.25224105 | 51.64162795 | dnwps | 0 | -8.2 | 46.89659068 | 42.20693161 | 51.58624974 | dnwps | 0 | -8.2 | 44.30462046 | 39.87415842 | 48.73508251
|  |  | diode_ff | 26.0745 | dnwps | 0 | -8.4 | 28.77581982 | 25.89823784 | 31.65340181 | dnwps | 0 | -8.4 | 29.85089084 | 26.86580175 | 32.83597992 | dnwps | 0 | -8.4 | 29.84395241 | 26.85955717 | 32.82834766 | dnwps | 0 | -8.4 | 27.88293988 | 25.0946459 | 30.67123387 | dnwps | 0 | -8.4 | 45.16263973 | 40.64637576 | 49.6789037 | dnwps | 0 | -8.4 | 46.74130916 | 42.06717825 | 51.41544008 | dnwps | 0 | -8.4 | 46.68700546 | 42.01830492 | 51.35570601 | dnwps | 0 | -8.4 | 44.10434432 | 39.69390989 | 48.51477875
|  |  | diode_ss | 31.8688 | dnwps | 0 | -8.6 | 28.66471372 | 25.79824235 | 31.5311851 | dnwps | 0 | -8.6 | 29.73417013 | 26.76075312 | 32.70758715 | dnwps | 0 | -8.6 | 29.72485945 | 26.7523735 | 32.69734539 | dnwps | 0 | -8.6 | 27.770231 | 24.9932079 | 30.5472541 | dnwps | 0 | -8.6 | 44.97166986 | 40.47450287 | 49.46883685 | dnwps | 0 | -8.6 | 46.54119645 | 41.88707681 | 51.1953161 | dnwps | 0 | -8.6 | 46.48315113 | 41.83483602 | 51.13146625 | dnwps | 0 | -8.6 | 43.90960042 | 39.51864038 | 48.30056046
[5 empty] | dnwps | 0 | -8.8 | 28.55645108 | 25.70080597 | 31.41209618 | dnwps | 0 | -8.8 | 29.62047489 | 26.65842741 | 32.58252238 | dnwps | 0 | -8.8 | 29.60891588 | 26.64802429 | 32.56980746 | dnwps | 0 | -8.8 | 27.66053407 | 24.89448067 | 30.42658748 | dnwps | 0 | -8.8 | 44.78564572 | 40.30708115 | 49.26421029 | dnwps | 0 | -8.8 | 46.34633056 | 41.7116975 | 50.98096362 | dnwps | 0 | -8.8 | 46.28474596 | 41.65627136 | 50.91322055 | dnwps | 0 | -8.8 | 43.72011411 | 39.3481027 | 48.09212552
|  | dnwps (u xu ) | diode_typical | 27.0581 | dnwps | 0 | -9 | 28.45090014 | 25.60581012 | 31.29599015 | dnwps | 0 | -9 | 29.50966318 | 26.55869686 | 32.4606295 | dnwps | 0 | -9 | 29.49597103 | 26.54637392 | 32.44556813 | dnwps | 0 | -9 | 27.55370355 | 24.7983332 | 30.30907391 | dnwps | 0 | -9 | 44.60433677 | 40.14390309 | 49.06477044 | dnwps | 0 | -9 | 46.15646394 | 41.54081754 | 50.77211033 | dnwps | 0 | -9 | 46.09152794 | 41.48237514 | 50.70068073 | dnwps | 0 | -9 | 43.53563014 | 39.18206713 | 47.88919316
|  |  | diode_ff | 24.3523 | dnwps | 0 | -9.2 | 28.34793789 | 25.5131441 | 31.18273168 | dnwps | 0 | -9.2 | 29.40160256 | 26.46144231 | 32.34176282 | dnwps | 0 | -9.2 | 29.38588452 | 26.44729606 | 32.32447297 | dnwps | 0 | -9.2 | 27.44960391 | 24.70464352 | 30.19456431 | dnwps | 0 | -9.2 | 44.42752778 | 39.984775 | 48.87028056 | dnwps | 0 | -9.2 | 45.97136568 | 41.37422911 | 50.56850225 | dnwps | 0 | -9.2 | 45.90325302 | 41.31292772 | 50.49357832 | dnwps | 0 | -9.2 | 43.35591094 | 39.02031985 | 47.69150203
|  |  | diode_ss | 29.7639 | dnwps | 0 | -9.4 | 28.24744929 | 25.42270436 | 31.07219422 | dnwps | 0 | -9.4 | 29.29616931 | 26.36655238 | 32.22578625 | dnwps | 0 | -9.4 | 29.27852535 | 26.35067282 | 32.20637789 | dnwps | 0 | -9.4 | 27.34810879 | 24.61329791 | 30.08291967 | dnwps | 0 | -9.4 | 44.25501756 | 39.8295158 | 48.68051931 | dnwps | 0 | -9.4 | 45.7908201 | 41.21173809 | 50.36990211 | dnwps | 0 | -9.4 | 45.71969353 | 41.14772418 | 50.29166289 | dnwps | 0 | -9.4 | 43.180735 | 38.8626615 | 47.49880849
[5 empty] | dnwps | 0 | -9.6 | 28.14932661 | 25.33439395 | 30.96425927 | dnwps | 0 | -9.6 | 29.19324765 | 26.27392289 | 32.11257242 | dnwps | 0 | -9.6 | 29.17377112 | 26.25639401 | 32.09114823 | dnwps | 0 | -9.6 | 27.24910018 | 24.52419016 | 29.97401019 | dnwps | 0 | -9.6 | 44.08661773 | 39.67795595 | 48.4952795 | dnwps | 0 | -9.6 | 45.61462542 | 41.05316288 | 50.17608796 | dnwps | 0 | -9.6 | 45.54063674 | 40.98657307 | 50.09470042 | dnwps | 0 | -9.6 | 43.00989549 | 38.70890594 | 47.31088504
|  | dnwps (u xu ) | diode_typical | 43.7615 | dnwps | 0 | -9.8 | 28.05346883 | 25.24812194 | 30.85881571 | dnwps | 0 | -9.8 | 29.09272911 | 26.18345619 | 32.00200202 | dnwps | 0 | -9.8 | 29.07150727 | 26.16435654 | 31.97865799 | dnwps | 0 | -9.8 | 27.15246769 | 24.43722093 | 29.86771446 | dnwps | 0 | -9.8 | 43.92215171 | 39.52993654 | 48.31436688 | dnwps | 0 | -9.8 | 45.44259265 | 40.89833338 | 49.98685191 | dnwps | 0 | -9.8 | 45.36588363 | 40.82929526 | 49.90247199 | dnwps | 0 | -9.8 | 42.84319903 | 38.55887913 | 47.12751894
|  |  | diode_ff | 39.3853 | dnwps | 0 | -10 | 27.9597811 | 25.16380299 | 30.75575921 | dnwps | 0 | -10 | 28.99451189 | 26.0950607 | 31.89396308 | dnwps | 0 | -10 | 28.97162644 | 26.07446379 | 31.86878908 | dnwps | 0 | -10 | 27.05810798 | 24.35229719 | 29.76391878 | dnwps | 0 | -10 | 43.76145376 | 39.38530838 | 48.13759913 | dnwps | 0 | -10 | 45.27454449 | 40.74709004 | 49.80199894 | dnwps | 0 | -10 | 45.19524771 | 40.67572293 | 49.71477248 | dnwps | 0 | -10 | 42.68046455 | 38.41241809 | 46.948511
|  |  | diode_ss | 48.1376
|  | dnwps (u xu ) | diode_typical | 45.2745
|  |  | diode_ff | 40.7471
|  |  | diode_ss | 49.802
|  | dnwps (u xu ) | diode_typical | 45.1952
|  |  | diode_ff | 40.6757
|  |  | diode_ss | 49.7148
|  | dnwps (u xu ) | diode_typical | 42.6805
|  |  | diode_ff | 38.4124
|  |  | diode_ss | 46.9485