## nwp_3p3_cv.nl_out
W (um) | L (um) |  | corners | Cj (fF) | Cj (fF) | dummy_ | Vj | diode_typical | diode_ff | diode_ss | Cj (fF) | dummy_ | Vj | diode_typical | diode_ff | diode_ss | Cj (fF) | dummy_ | Vj | diode_typical | diode_ff | diode_ss | Cj (fF) | dummy_ | Vj | diode_typical | diode_ff | diode_ss | Cj (fF) | dummy_ | Vj | diode_typical | diode_ff | diode_ss | Cj (fF) | dummy_ | Vj | diode_typical | diode_ff | diode_ss | Cj (fF) | dummy_ | Vj | diode_typical | diode_ff | diode_ss | Cj (fF) | dummy_ | Vj | diode_typical | diode_ff | diode_ss
100 | 40 | nwp_3p3 (u xu ) | diode_typical | 21.752 | nwp_3p3 | 0 | 0 | 34.17678586 | 30.75910728 | 37.59446445 | nwp_3p3 | 0 | 0 | 38.16220065 | 34.34598059 | 41.97842072 | nwp_3p3 | 0 | 0 | 44.29360777 | 39.86424699 | 48.72296857 | nwp_3p3 | 0 | 0 | 47.35929673 | 42.62336658 | 52.09522747 | nwp_3p3 | 0 | 0 | 61.34101257 | 55.20691131 | 67.47511383 | nwp_3p3 | 0 | 0 | 66.73376114 | 60.06038502 | 73.40713725 | nwp_3p3 | 0 | 0 | 75.03029646 | 67.52726678 | 82.53332617 | nwp_3p3 | 0 | 0 | 79.17850952 | 71.2606568 | 87.09636447
100 | 40 | nwp_3p3 (u xu ) | diode_typical | 22.9683 | nwp_3p3 | 0 | -0.2 | 31.99372534 | 28.7943528 | 35.19309787 | nwp_3p3 | 0 | -0.2 | 35.16364695 | 31.64728226 | 38.68001165 | nwp_3p3 | 0 | -0.2 | 38.88234809 | 34.99411328 | 42.7705829 | nwp_3p3 | 0 | -0.2 | 39.2194995 | 35.29754955 | 43.14144944 | nwp_3p3 | 0 | -0.2 | 57.75457493 | 51.97911743 | 63.53003242 | nwp_3p3 | 0 | -0.2 | 62.03480095 | 55.83132085 | 68.23828104 | nwp_3p3 | 0 | -0.2 | 67.28684806 | 60.55816325 | 74.01553286 | nwp_3p3 | 0 | -0.2 | 68.40527264 | 61.56474538 | 75.24579988
100 | 40 | nwp_3p3 (u xu ) | diode_typical | 23.3847 | nwp_3p3 | 0 | -0.4 | 30.34844314 | 27.31359883 | 33.38328745 | nwp_3p3 | 0 | -0.4 | 33.03199749 | 29.72879775 | 36.33519724 | nwp_3p3 | 0 | -0.4 | 35.64220829 | 32.07798746 | 39.20642912 | nwp_3p3 | 0 | -0.4 | 35.21214113 | 31.69092702 | 38.73335523 | nwp_3p3 | 0 | -0.4 | 55.04979251 | 49.54481326 | 60.55477176 | nwp_3p3 | 0 | -0.4 | 58.67154798 | 52.80439318 | 64.53870278 | nwp_3p3 | 0 | -0.4 | 62.47189803 | 56.22470822 | 68.71908783 | nwp_3p3 | 0 | -0.4 | 62.58420345 | 56.32578312 | 68.84262378
100 | 40 | nwp_3p3 (u xu ) | diode_typical | 22.3189 | nwp_3p3 | 0 | -0.6 | 29.04249408 | 26.13824467 | 31.94674348 | nwp_3p3 | 0 | -0.6 | 31.40220167 | 28.2619815 | 34.54242183 | nwp_3p3 | 0 | -0.6 | 33.38551044 | 30.0469594 | 36.72406149 | nwp_3p3 | 0 | -0.6 | 32.63357306 | 29.37021576 | 35.89693036 | nwp_3p3 | 0 | -0.6 | 52.89937427 | 47.60943684 | 58.18931169 | nwp_3p3 | 0 | -0.6 | 56.08506387 | 50.47655748 | 61.69357025 | nwp_3p3 | 0 | -0.6 | 59.0457004 | 53.14113036 | 64.95027044 | nwp_3p3 | 0 | -0.6 | 58.68698565 | 52.8182871 | 64.5556842
50 | 102 | nwp_3p3 (u xu ) | diode_typical | 40.7637 | nwp_3p3 | 0 | -0.8 | 27.96825063 | 25.17142557 | 30.7650757 | nwp_3p3 | 0 | -0.8 | 30.09613484 | 27.08652136 | 33.10574833 | nwp_3p3 | 0 | -0.8 | 31.68074861 | 28.51267375 | 34.84882347 | nwp_3p3 | 0 | -0.8 | 30.76880278 | 27.69192251 | 33.84568306 | nwp_3p3 | 0 | -0.8 | 51.12697306 | 46.01427576 | 56.23967037 | nwp_3p3 | 0 | -0.8 | 54.00183575 | 48.60165218 | 59.40201933 | nwp_3p3 | 0 | -0.8 | 56.41958167 | 50.7776235 | 62.06153984 | nwp_3p3 | 0 | -0.8 | 55.80176292 | 50.22158663 | 61.3819392
50 | 102 | nwp_3p3 (u xu ) | diode_typical | 42.4311 | nwp_3p3 | 0 | -1 | 27.06125285 | 24.35512757 | 29.76737814 | nwp_3p3 | 0 | -1 | 29.01445806 | 26.11301225 | 31.91590387 | nwp_3p3 | 0 | -1 | 30.32537448 | 27.29283703 | 33.35791193 | nwp_3p3 | 0 | -1 | 29.32675796 | 26.39408217 | 32.25943376 | nwp_3p3 | 0 | -1 | 49.62735794 | 44.66462214 | 54.59009373 | nwp_3p3 | 0 | -1 | 52.26884151 | 47.04195736 | 57.49572567 | nwp_3p3 | 0 | -1 | 54.30896458 | 48.87806812 | 59.73986104 | nwp_3p3 | 0 | -1 | 53.53455635 | 48.18110072 | 58.88801197
50 | 102 | nwp_3p3 (u xu ) | diode_typical | 43.1909 | nwp_3p3 | 0 | -1.2 | 26.28005838 | 23.65205254 | 28.90806422 | nwp_3p3 | 0 | -1.2 | 28.0965181 | 25.28686629 | 30.90616991 | nwp_3p3 | 0 | -1.2 | 29.20912061 | 26.28820855 | 32.13003267 | nwp_3p3 | 0 | -1.2 | 28.16170703 | 25.34553633 | 30.97787773 | nwp_3p3 | 0 | -1.2 | 48.33301197 | 43.49971077 | 53.16631316 | nwp_3p3 | 0 | -1.2 | 50.79235556 | 45.71312001 | 55.87159112 | nwp_3p3 | 0 | -1.2 | 52.5558006 | 47.30022054 | 57.81138066 | nwp_3p3 | 0 | -1.2 | 51.68088594 | 46.51279735 | 56.84897452
50 | 102 | nwp_3p3 (u xu ) | diode_typical | 42.1064 | nwp_3p3 | 0 | -1.4 | 25.59656273 | 23.03690645 | 28.156219 | nwp_3p3 | 0 | -1.4 | 27.30276394 | 24.57248755 | 30.03304033 | nwp_3p3 | 0 | -1.4 | 28.26576559 | 25.43918903 | 31.09234215 | nwp_3p3 | 0 | -1.4 | 27.19087681 | 24.47178913 | 29.90996448 | nwp_3p3 | 0 | -1.4 | 47.19819627 | 42.47837664 | 51.91801589 | nwp_3p3 | 0 | -1.4 | 49.51107607 | 44.55996846 | 54.46218368 | nwp_3p3 | 0 | -1.4 | 51.0637598 | 45.95738382 | 56.17013578 | nwp_3p3 | 0 | -1.4 | 50.12170414 | 45.10953373 | 55.13387454
|  | nwp_3p3 (u xu ) | diode_ff | 19.5768 | nwp_3p3 | 0 | -1.6 | 24.99089494 | 22.49180545 | 27.48998443 | nwp_3p3 | 0 | -1.6 | 26.60608066 | 23.94547259 | 29.26668872 | nwp_3p3 | 0 | -1.6 | 27.45264542 | 24.70738088 | 30.19790996 | nwp_3p3 | 0 | -1.6 | 26.36302978 | 23.7267268 | 28.99933275 | nwp_3p3 | 0 | -1.6 | 46.19058557 | 41.57152701 | 50.80964412 | nwp_3p3 | 0 | -1.6 | 48.38285635 | 43.54457071 | 53.22114198 | nwp_3p3 | 0 | -1.6 | 49.77005821 | 44.79305239 | 54.74706404 | nwp_3p3 | 0 | -1.6 | 48.78195704 | 43.90376133 | 53.66015273
|  | nwp_3p3 (u xu ) | diode_ff | 20.6715 | nwp_3p3 | 0 | -1.8 | 24.44852647 | 22.00367382 | 26.89337911 | nwp_3p3 | 0 | -1.8 | 25.98713111 | 23.388418 | 28.58584422 | nwp_3p3 | 0 | -1.8 | 26.7407788 | 24.06670092 | 29.41485668 | nwp_3p3 | 0 | -1.8 | 25.64439424 | 23.07995481 | 28.20883366 | nwp_3p3 | 0 | -1.8 | 45.28654582 | 40.75789123 | 49.8152004 | nwp_3p3 | 0 | -1.8 | 47.37755842 | 42.63980258 | 52.11531427 | nwp_3p3 | 0 | -1.8 | 48.63164397 | 43.76847957 | 53.49480837 | nwp_3p3 | 0 | -1.8 | 47.61146353 | 42.85031718 | 52.37260988
|  | nwp_3p3 (u xu ) | diode_ff | 21.0462 | nwp_3p3 | 0 | -2 | 23.95853799 | 21.56268419 | 26.35439178 | nwp_3p3 | 0 | -2 | 25.4316777 | 22.88850993 | 27.97484548 | nwp_3p3 | 0 | -2 | 26.10964677 | 23.4986821 | 28.72061145 | nwp_3p3 | 0 | -2 | 25.01161643 | 22.51045479 | 27.51277807 | nwp_3p3 | 0 | -2 | 44.46830958 | 40.02147862 | 48.91514054 | nwp_3p3 | 0 | -2 | 46.47293618 | 41.82564256 | 51.1202298 | nwp_3p3 | 0 | -2 | 47.61779498 | 42.85601548 | 52.37957448 | nwp_3p3 | 0 | -2 | 46.5751195 | 41.91760755 | 51.23263144
|  | nwp_3p3 (u xu ) | diode_ff | 20.087 | nwp_3p3 | 0 | -2.2 | 23.51253129 | 21.16127816 | 25.86378442 | nwp_3p3 | 0 | -2.2 | 24.92895754 | 22.43606179 | 27.4218533 | nwp_3p3 | 0 | -2.2 | 25.54422975 | 22.98980677 | 28.09865272 | nwp_3p3 | 0 | -2.2 | 24.44792251 | 22.00313026 | 26.89271475 | nwp_3p3 | 0 | -2.2 | 43.7222055 | 39.34998495 | 48.09442605 | nwp_3p3 | 0 | -2.2 | 45.65213261 | 41.08691935 | 50.21734587 | nwp_3p3 | 0 | -2.2 | 46.70587111 | 42.035284 | 51.37645822 | nwp_3p3 | 0 | -2.2 | 45.64746819 | 41.08272137 | 50.21221501
|  | nwp_3p3 (u xu ) | diode_ff | 36.6873 | nwp_3p3 | 0 | -2.4 | 23.10391934 | 20.79352741 | 25.41431128 | nwp_3p3 | 0 | -2.4 | 24.47065211 | 22.0235869 | 26.91771733 | nwp_3p3 | 0 | -2.4 | 25.03322833 | 22.5299055 | 27.53655116 | nwp_3p3 | 0 | -2.4 | 23.94088812 | 21.54679931 | 26.33497693 | nwp_3p3 | 0 | -2.4 | 43.03750435 | 38.73375391 | 47.34125478 | nwp_3p3 | 0 | -2.4 | 44.90208993 | 40.41188093 | 49.39229892 | nwp_3p3 | 0 | -2.4 | 45.87873976 | 41.29086579 | 50.46661374 | nwp_3p3 | 0 | -2.4 | 44.80949964 | 40.32854968 | 49.2904496
|  | nwp_3p3 (u xu ) | diode_ff | 38.188 | nwp_3p3 | 0 | -2.6 | 22.72744786 | 20.45470307 | 25.00019264 | nwp_3p3 | 0 | -2.6 | 24.05020959 | 21.64518863 | 26.45523055 | nwp_3p3 | 0 | -2.6 | 24.56794463 | 22.11115017 | 27.02473909 | nwp_3p3 | 0 | -2.6 | 23.4810731 | 21.13296579 | 25.82918041 | nwp_3p3 | 0 | -2.6 | 42.40564192 | 38.16507773 | 46.64620611 | nwp_3p3 | 0 | -2.6 | 44.21250174 | 39.79125157 | 48.63375192 | nwp_3p3 | 0 | -2.6 | 45.12314442 | 40.61082998 | 49.63545886 | nwp_3p3 | 0 | -2.6 | 44.04666775 | 39.64200098 | 48.45133452
|  | nwp_3p3 (u xu ) | diode_ff | 38.8718 | nwp_3p3 | 0 | -2.8 | 22.37886372 | 20.14097735 | 24.61675009 | nwp_3p3 | 0 | -2.8 | 23.66238484 | 21.29614636 | 26.02862333 | nwp_3p3 | 0 | -2.8 | 24.14155154 | 21.72739639 | 26.5557067 | nwp_3p3 | 0 | -2.8 | 23.06114909 | 20.75503418 | 25.367264 | nwp_3p3 | 0 | -2.8 | 41.81968077 | 37.6377127 | 46.00164885 | nwp_3p3 | 0 | -2.8 | 43.57510062 | 39.21759056 | 47.93261068 | nwp_3p3 | 0 | -2.8 | 44.42863166 | 39.98576849 | 48.87149482 | nwp_3p3 | 0 | -2.8 | 43.3476106 | 39.01284955 | 47.68237166
|  | nwp_3p3 (u xu ) | diode_ff | 37.8958 | nwp_3p3 | 0 | -3 | 22.05467963 | 19.84921167 | 24.2601476 | nwp_3p3 | 0 | -3 | 23.30291877 | 20.97262689 | 25.63321065 | nwp_3p3 | 0 | -3 | 23.74859972 | 21.37373975 | 26.1234597 | nwp_3p3 | 0 | -3 | 22.67532188 | 20.40778969 | 24.94285407 | nwp_3p3 | 0 | -3 | 41.27392817 | 37.14653535 | 45.40132098 | nwp_3p3 | 0 | -3 | 42.98316051 | 38.68484446 | 47.28147656 | nwp_3p3 | 0 | -3 | 43.78682281 | 39.40814053 | 48.16550509 | nwp_3p3 | 0 | -3 | 42.70329558 | 38.43296603 | 46.97362514
|  | nwp_3p3 (u xu ) | diode_ss | 23.9272 | nwp_3p3 | 0 | -3.2 | 21.7520035 | 19.57680315 | 23.92720385 | nwp_3p3 | 0 | -3.2 | 22.96830947 | 20.67147852 | 25.26514042 | nwp_3p3 | 0 | -3.2 | 23.38467562 | 21.04620806 | 25.72314318 | nwp_3p3 | 0 | -3.2 | 22.31893714 | 20.08704342 | 24.55083085 | nwp_3p3 | 0 | -3.2 | 40.76365914 | 36.68729322 | 44.84002505 | nwp_3p3 | 0 | -3.2 | 42.43114113 | 38.18802701 | 46.67425524 | nwp_3p3 | 0 | -3.2 | 43.19090607 | 38.87181546 | 47.50999668 | nwp_3p3 | 0 | -3.2 | 42.10643141 | 37.89578827 | 46.31707455
|  | nwp_3p3 (u xu ) | diode_ss | 25.2651
|  | nwp_3p3 (u xu ) | diode_ss | 25.7231
|  | nwp_3p3 (u xu ) | diode_ss | 24.5508
|  | nwp_3p3 (u xu ) | diode_ss | 44.84
|  | nwp_3p3 (u xu ) | diode_ss | 46.6743
|  | nwp_3p3 (u xu ) | diode_ss | 47.51
|  | nwp_3p3 (u xu ) | diode_ss | 46.3171
Shrinkf W,L,Compf W,L 1,1,0,0 Rev9
Time taken (1) :0 mins 15s
Time taken (2) : 0
\
|  |  | corners | Cj (fF)
|  | nwp_3p3 (u xu ) | diode_typical | 21.752
|  |  | diode_ff | 19.5768
|  |  | diode_ss | 23.9272
|  | nwp_3p3 (u xu ) | diode_typical | 22.9683
|  |  | diode_ff | 20.6715
|  |  | diode_ss | 25.2651
|  | nwp_3p3 (u xu ) | diode_typical | 23.3847
|  |  | diode_ff | 21.0462
|  |  | diode_ss | 25.7231
|  | nwp_3p3 (u xu ) | diode_typical | 22.3189
|  |  | diode_ff | 20.087
|  |  | diode_ss | 24.5508
|  | nwp_3p3 (u xu ) | diode_typical | 40.7637
|  |  | diode_ff | 36.6873
|  |  | diode_ss | 44.84
|  | nwp_3p3 (u xu ) | diode_typical | 42.4311
|  |  | diode_ff | 38.188
|  |  | diode_ss | 46.6743
|  | nwp_3p3 (u xu ) | diode_typical | 43.1909
|  |  | diode_ff | 38.8718
|  |  | diode_ss | 47.51
|  | nwp_3p3 (u xu ) | diode_typical | 42.1064
|  |  | diode_ff | 37.8958
|  |  | diode_ss | 46.3171