## nwp_3p3_iv.nl_out
W (um) | L (um) |  | corners | Ion (A/um²) @V=Von | Ioff (pA/um²) @V=-Vdd | ¦In1(A)¦ | dummy | Vn1 (V) | ¦In1(A)¦ diode_typical | ¦In1(A)¦ diode_ff | ¦In1(A)¦ diode_ss | ¦In1(A)¦ | dummy | Vn1 (V) | ¦In1(A)¦ diode_typical | ¦In1(A)¦ diode_ff | ¦In1(A)¦ diode_ss | ¦In1(A)¦ | dummy | Vn1 (V) | ¦In1(A)¦ diode_typical | ¦In1(A)¦ diode_ff | ¦In1(A)¦ diode_ss | ¦In1(A)¦ | dummy | Vn1 (V) | ¦In1(A)¦ diode_typical | ¦In1(A)¦ diode_ff | ¦In1(A)¦ diode_ss | ¦In1(A)¦ | dummy | Vn1 (V) | ¦In1(A)¦ diode_typical | ¦In1(A)¦ diode_ff | ¦In1(A)¦ diode_ss | ¦In1(A)¦ | dummy | Vn1 (V) | ¦In1(A)¦ diode_typical | ¦In1(A)¦ diode_ff | ¦In1(A)¦ diode_ss | ¦In1(A)¦ | dummy | Vn1 (V) | ¦In1(A)¦ diode_typical | ¦In1(A)¦ diode_ff | ¦In1(A)¦ diode_ss | ¦In1(A)¦ | dummy | Vn1 (V) | ¦In1(A)¦ diode_typical | ¦In1(A)¦ diode_ff | ¦In1(A)¦ diode_ss
100 | 40 | nwp_3p3 (100u x40u , nf=1, m=1) | diode_typical | -4.1013e-05 | 45223000000 | nwp_3p3 |  | -12.13 | 0.00696926 | 0.00699061 | 0.0069481 | nwp_3p3 |  | -12.13 | 8.0632e-05 | 8.06343e-05 | 8.06297e-05 | nwp_3p3 |  | -12.13 | 6.27735e-08 | 6.27807e-08 | 6.27662e-08 | nwp_3p3 |  | -12.13 | 5.16456e-09 | 5.62445e-09 | 4.70467e-09 | nwp_3p3 |  | -12.13 | 0.0039243 | 0.00393779 | 0.00391094 | nwp_3p3 |  | -12.13 | 4.55816e-05 | 4.55831e-05 | 4.55802e-05 | nwp_3p3 |  | -12.13 | 3.55142e-08 | 3.55223e-08 | 3.55061e-08 | nwp_3p3 |  | -12.13 | 4.61591e-09 | 5.13034e-09 | 4.10149e-09
100 | 40 | nwp_3p3 (100u x40u , nf=1, m=1) | diode_typical | -0.0001202 | 29642000000 | nwp_3p3 |  | -12 | 0.00523423 | 0.00524636 | 0.00522219 | nwp_3p3 |  | -12 | 6.40686e-05 | 6.40701e-05 | 6.40672e-05 | nwp_3p3 |  | -12 | 5.28493e-08 | 5.28566e-08 | 5.28421e-08 | nwp_3p3 |  | -12 | 4.8668e-09 | 5.32669e-09 | 4.40691e-09 | nwp_3p3 |  | -12 | 0.00295016 | 0.00295785 | 0.00294254 | nwp_3p3 |  | -12 | 3.62186e-05 | 3.62195e-05 | 3.62177e-05 | nwp_3p3 |  | -12 | 2.99038e-08 | 2.99119e-08 | 2.98957e-08 | nwp_3p3 |  | -12 | 4.44758e-09 | 4.96201e-09 | 3.93315e-09
100 | 40 | nwp_3p3 (100u x40u , nf=1, m=1) | diode_typical | -0.00029707 | 2299300000 | nwp_3p3 |  | -11.87 | 0.00392362 | 0.00393047 | 0.00391681 | nwp_3p3 |  | -11.87 | 5.09071e-05 | 5.0908e-05 | 5.09062e-05 | nwp_3p3 |  | -11.87 | 4.44954e-08 | 4.45026e-08 | 4.44881e-08 | nwp_3p3 |  | -11.87 | 4.61129e-09 | 5.07118e-09 | 4.1514e-09 | nwp_3p3 |  | -11.87 | 0.0022131 | 0.00221745 | 0.00220878 | nwp_3p3 |  | -11.87 | 2.87784e-05 | 2.8779e-05 | 2.87779e-05 | nwp_3p3 |  | -11.87 | 2.51811e-08 | 2.51892e-08 | 2.5173e-08 | nwp_3p3 |  | -11.87 | 4.30313e-09 | 4.81756e-09 | 3.78871e-09
100 | 40 | nwp_3p3 (100u x40u , nf=1, m=1) | diode_typical | -0.00039948 | 24388000 | nwp_3p3 |  | -11.74 | 0.00293688 | 0.00294073 | 0.00293305 | nwp_3p3 |  | -11.74 | 4.0449e-05 | 4.04496e-05 | 4.04484e-05 | nwp_3p3 |  | -11.74 | 3.74631e-08 | 3.74704e-08 | 3.74559e-08 | nwp_3p3 |  | -11.74 | 4.39203e-09 | 4.85192e-09 | 3.93214e-09 | nwp_3p3 |  | -11.74 | 0.00165747 | 0.00165991 | 0.00165503 | nwp_3p3 |  | -11.74 | 2.28664e-05 | 2.28668e-05 | 2.28661e-05 | nwp_3p3 |  | -11.74 | 2.12056e-08 | 2.12137e-08 | 2.11975e-08 | nwp_3p3 |  | -11.74 | 4.17918e-09 | 4.69361e-09 | 3.66475e-09
50 | 102 | nwp_3p3 (50u x102u , nf=1, m=1) | diode_typical | -5.686e-05 | 45482000000 | nwp_3p3 |  | -11.61 | 0.00219586 | 0.00219802 | 0.00219371 | nwp_3p3 |  | -11.61 | 3.21391e-05 | 3.21394e-05 | 3.21387e-05 | nwp_3p3 |  | -11.61 | 3.15435e-08 | 3.15507e-08 | 3.15363e-08 | nwp_3p3 |  | -11.61 | 4.20388e-09 | 4.66377e-09 | 3.74399e-09 | nwp_3p3 |  | -11.61 | 0.00123979 | 0.00124116 | 0.00123842 | nwp_3p3 |  | -11.61 | 1.81688e-05 | 1.8169e-05 | 1.81685e-05 | nwp_3p3 |  | -11.61 | 1.78591e-08 | 1.78672e-08 | 1.7851e-08 | nwp_3p3 |  | -11.61 | 4.07282e-09 | 4.58724e-09 | 3.55839e-09
50 | 102 | nwp_3p3 (50u x102u , nf=1, m=1) | diode_typical | -0.00015644 | 29959000000 | nwp_3p3 |  | -11.48 | 0.00164043 | 0.00164164 | 0.00163923 | nwp_3p3 |  | -11.48 | 2.55362e-05 | 2.55364e-05 | 2.5536e-05 | nwp_3p3 |  | -11.48 | 2.65605e-08 | 2.65677e-08 | 2.65532e-08 | nwp_3p3 |  | -11.48 | 4.04243e-09 | 4.50232e-09 | 3.58253e-09 | nwp_3p3 |  | -11.48 | 0.00092649 | 0.00092726 | 0.000925723 | nwp_3p3 |  | -11.48 | 1.44361e-05 | 1.44362e-05 | 1.4436e-05 | nwp_3p3 |  | -11.48 | 1.5042e-08 | 1.50501e-08 | 1.50339e-08 | nwp_3p3 |  | -11.48 | 3.98154e-09 | 4.49597e-09 | 3.46712e-09
50 | 102 | nwp_3p3 (50u x102u , nf=1, m=1) | diode_typical | -0.00036501 | 2478600000 | nwp_3p3 |  | -11.35 | 0.00122473 | 0.0012254 | 0.00122405 | nwp_3p3 |  | -11.35 | 2.02898e-05 | 2.02899e-05 | 2.02896e-05 | nwp_3p3 |  | -11.35 | 2.23658e-08 | 2.23731e-08 | 2.23586e-08 | nwp_3p3 |  | -11.35 | 3.90388e-09 | 4.36377e-09 | 3.44399e-09 | nwp_3p3 |  | -11.35 | 0.000691872 | 0.000692302 | 0.000691443 | nwp_3p3 |  | -11.35 | 1.14702e-05 | 1.14703e-05 | 1.14701e-05 | nwp_3p3 |  | -11.35 | 1.26707e-08 | 1.26788e-08 | 1.26626e-08 | nwp_3p3 |  | -11.35 | 3.90322e-09 | 4.41765e-09 | 3.38879e-09
50 | 102 | nwp_3p3 (50u x102u , nf=1, m=1) | diode_typical | -0.00048246 | 27554000 | nwp_3p3 |  | -11.22 | 0.000913931 | 0.000914306 | 0.000913555 | nwp_3p3 |  | -11.22 | 1.61212e-05 | 1.61212e-05 | 1.61211e-05 | nwp_3p3 |  | -11.22 | 1.88348e-08 | 1.88421e-08 | 1.88276e-08 | nwp_3p3 |  | -11.22 | 3.78499e-09 | 4.24488e-09 | 3.3251e-09 | nwp_3p3 |  | -11.22 | 0.000516392 | 0.000516631 | 0.000516152 | nwp_3p3 |  | -11.22 | 9.11364e-06 | 9.1137e-06 | 9.11358e-06 | nwp_3p3 |  | -11.22 | 1.06745e-08 | 1.06826e-08 | 1.06664e-08 | nwp_3p3 |  | -11.22 | 3.83601e-09 | 4.35044e-09 | 3.32158e-09
|  |  | diode_ff | -4.426e-05 | 50000000000 | nwp_3p3 |  | -11.09 | 0.000681763 | 0.000681972 | 0.000681554 | nwp_3p3 |  | -11.09 | 1.2809e-05 | 1.2809e-05 | 1.28089e-05 | nwp_3p3 |  | -11.09 | 1.58625e-08 | 1.58697e-08 | 1.58552e-08 | nwp_3p3 |  | -11.09 | 3.68297e-09 | 4.14287e-09 | 3.22308e-09 | nwp_3p3 |  | -11.09 | 0.000385264 | 0.000385398 | 0.000385131 | nwp_3p3 |  | -11.09 | 7.2412e-06 | 7.24124e-06 | 7.24116e-06 | nwp_3p3 |  | -11.09 | 8.9942e-09 | 9.0023e-09 | 8.9861e-09 | nwp_3p3 |  | -11.09 | 3.77833e-09 | 4.29276e-09 | 3.26391e-09
|  |  | diode_ff | -0.00013036 | 32634000000 | nwp_3p3 |  | -10.96 | 0.000508439 | 0.000508555 | 0.000508322 | nwp_3p3 |  | -10.96 | 1.01773e-05 | 1.01773e-05 | 1.01772e-05 | nwp_3p3 |  | -10.96 | 1.33604e-08 | 1.33677e-08 | 1.33532e-08 | nwp_3p3 |  | -10.96 | 3.59543e-09 | 4.05532e-09 | 3.13553e-09 | nwp_3p3 |  | -10.96 | 0.000287348 | 0.000287422 | 0.000287273 | nwp_3p3 |  | -10.96 | 5.75344e-06 | 5.75347e-06 | 5.75342e-06 | nwp_3p3 |  | -10.96 | 7.57972e-09 | 7.58783e-09 | 7.57162e-09 | nwp_3p3 |  | -10.96 | 3.72884e-09 | 4.24327e-09 | 3.21441e-09
|  |  | diode_ff | -0.00032383 | 2391100000 | nwp_3p3 |  | -10.83 | 0.000379103 | 0.000379168 | 0.000379038 | nwp_3p3 |  | -10.83 | 8.08625e-06 | 8.08627e-06 | 8.08623e-06 | nwp_3p3 |  | -10.83 | 1.12542e-08 | 1.12615e-08 | 1.1247e-08 | nwp_3p3 |  | -10.83 | 3.5203e-09 | 3.98019e-09 | 3.06041e-09 | nwp_3p3 |  | -10.83 | 0.000214269 | 0.00021431 | 0.000214228 | nwp_3p3 |  | -10.83 | 4.57135e-06 | 4.57136e-06 | 4.57133e-06 | nwp_3p3 |  | -10.83 | 6.38904e-09 | 6.39714e-09 | 6.38093e-09 | nwp_3p3 |  | -10.83 | 3.68637e-09 | 4.2008e-09 | 3.17194e-09
|  |  | diode_ff | -0.00043615 | 24403000 | nwp_3p3 |  | -10.7 | 0.000282626 | 0.000282662 | 0.00028259 | nwp_3p3 |  | -10.7 | 6.42484e-06 | 6.42486e-06 | 6.42483e-06 | nwp_3p3 |  | -10.7 | 9.48128e-09 | 9.48852e-09 | 9.47403e-09 | nwp_3p3 |  | -10.7 | 3.45584e-09 | 3.91573e-09 | 2.99594e-09 | nwp_3p3 |  | -10.7 | 0.000159749 | 0.000159772 | 0.000159726 | nwp_3p3 |  | -10.7 | 3.63212e-06 | 3.63213e-06 | 3.63211e-06 | nwp_3p3 |  | -10.7 | 5.38674e-09 | 5.39484e-09 | 5.37863e-09 | nwp_3p3 |  | -10.7 | 3.64993e-09 | 4.16436e-09 | 3.1355e-09
|  |  | diode_ff | -6.1464e-05 | 50289000000 | nwp_3p3 |  | -10.57 | 0.000210677 | 0.000210697 | 0.000210657 | nwp_3p3 |  | -10.57 | 5.10478e-06 | 5.10479e-06 | 5.10477e-06 | nwp_3p3 |  | -10.57 | 7.98883e-09 | 7.99607e-09 | 7.98159e-09 | nwp_3p3 |  | -10.57 | 3.40052e-09 | 3.86041e-09 | 2.94063e-09 | nwp_3p3 |  | -10.57 | 0.000119087 | 0.000119099 | 0.000119074 | nwp_3p3 |  | -10.57 | 2.88586e-06 | 2.88587e-06 | 2.88585e-06 | nwp_3p3 |  | -10.57 | 4.54302e-09 | 4.55112e-09 | 4.53491e-09 | nwp_3p3 |  | -10.57 | 3.61866e-09 | 4.13308e-09 | 3.10423e-09
|  |  | diode_ff | -0.00017002 | 32986000000 | nwp_3p3 |  | -10.44 | 0.000157032 | 0.000157043 | 0.000157021 | nwp_3p3 |  | -10.44 | 4.05594e-06 | 4.05595e-06 | 4.05594e-06 | nwp_3p3 |  | -10.44 | 6.73251e-09 | 6.73976e-09 | 6.72527e-09 | nwp_3p3 |  | -10.44 | 3.35305e-09 | 3.81294e-09 | 2.89316e-09 | nwp_3p3 |  | -10.44 | 8.87661e-05 | 8.87732e-05 | 8.8759e-05 | nwp_3p3 |  | -10.44 | 2.29292e-06 | 2.29293e-06 | 2.29292e-06 | nwp_3p3 |  | -10.44 | 3.83279e-09 | 3.84089e-09 | 3.82468e-09 | nwp_3p3 |  | -10.44 | 3.59182e-09 | 4.10625e-09 | 3.07739e-09
|  |  | diode_ff | -0.00039862 | 2582500000 | nwp_3p3 |  | -10.31 | 0.000117039 | 0.000117046 | 0.000117033 | nwp_3p3 |  | -10.31 | 3.2226e-06 | 3.2226e-06 | 3.22259e-06 | nwp_3p3 |  | -10.31 | 5.67496e-09 | 5.68221e-09 | 5.66772e-09 | nwp_3p3 |  | -10.31 | 3.31231e-09 | 3.77221e-09 | 2.85242e-09 | nwp_3p3 |  | -10.31 | 6.61608e-05 | 6.61648e-05 | 6.61569e-05 | nwp_3p3 |  | -10.31 | 1.82181e-06 | 1.82182e-06 | 1.82181e-06 | nwp_3p3 |  | -10.31 | 3.23493e-09 | 3.24303e-09 | 3.22682e-09 | nwp_3p3 |  | -10.31 | 3.56879e-09 | 4.08322e-09 | 3.05436e-09
|  |  | diode_ff | -0.00052763 | 27572000 | nwp_3p3 |  | -10.18 | 8.7228e-05 | 8.72314e-05 | 8.72245e-05 | nwp_3p3 |  | -10.18 | 2.56047e-06 | 2.56047e-06 | 2.56047e-06 | nwp_3p3 |  | -10.18 | 4.78473e-09 | 4.79198e-09 | 4.77749e-09 | nwp_3p3 |  | -10.18 | 3.27736e-09 | 3.73725e-09 | 2.81747e-09 | nwp_3p3 |  | -10.18 | 4.93097e-05 | 4.93119e-05 | 4.93075e-05 | nwp_3p3 |  | -10.18 | 1.4475e-06 | 1.4475e-06 | 1.4475e-06 | nwp_3p3 |  | -10.18 | 2.73166e-09 | 2.73976e-09 | 2.72355e-09 | nwp_3p3 |  | -10.18 | 3.54903e-09 | 4.06346e-09 | 3.0346e-09
|  |  | diode_ss | -3.7703e-05 | 41295000000 | nwp_3p3 |  | -10.05 | 6.50077e-05 | 6.50096e-05 | 6.50057e-05 | nwp_3p3 |  | -10.05 | 2.03439e-06 | 2.03439e-06 | 2.03438e-06 | nwp_3p3 |  | -10.05 | 4.03535e-09 | 4.0426e-09 | 4.02811e-09 | nwp_3p3 |  | -10.05 | 3.24737e-09 | 3.70726e-09 | 2.78747e-09 | nwp_3p3 |  | -10.05 | 3.67491e-05 | 3.67503e-05 | 3.67479e-05 | nwp_3p3 |  | -10.05 | 1.15009e-06 | 1.15009e-06 | 1.15009e-06 | nwp_3p3 |  | -10.05 | 2.30801e-09 | 2.31612e-09 | 2.29991e-09 | nwp_3p3 |  | -10.05 | 3.53207e-09 | 4.0465e-09 | 3.01765e-09
|  |  | diode_ss | -0.00011031 | 27171000000 | nwp_3p3 |  | -9.92 | 4.84465e-05 | 4.84475e-05 | 4.84454e-05 | nwp_3p3 |  | -9.92 | 1.61639e-06 | 1.61639e-06 | 1.61639e-06 | nwp_3p3 |  | -9.92 | 3.40454e-09 | 3.41178e-09 | 3.39729e-09 | nwp_3p3 |  | -9.92 | 3.22163e-09 | 3.68152e-09 | 2.76173e-09 | nwp_3p3 |  | -9.92 | 2.73873e-05 | 2.73879e-05 | 2.73866e-05 | nwp_3p3 |  | -9.92 | 9.13788e-07 | 9.13788e-07 | 9.13787e-07 | nwp_3p3 |  | -9.92 | 1.9514e-09 | 1.9595e-09 | 1.94329e-09 | nwp_3p3 |  | -9.92 | 3.51752e-09 | 4.03195e-09 | 3.00309e-09
|  |  | diode_ss | -0.00027209 | 2216100000 | nwp_3p3 |  | -9.79 | 3.61037e-05 | 3.61043e-05 | 3.61031e-05 | nwp_3p3 |  | -9.79 | 1.28428e-06 | 1.28428e-06 | 1.28428e-06 | nwp_3p3 |  | -9.79 | 2.87352e-09 | 2.88077e-09 | 2.86628e-09 | nwp_3p3 |  | -9.79 | 3.19954e-09 | 3.65943e-09 | 2.73964e-09 | nwp_3p3 |  | -9.79 | 2.04099e-05 | 2.04103e-05 | 2.04095e-05 | nwp_3p3 |  | -9.79 | 7.26037e-07 | 7.26037e-07 | 7.26037e-07 | nwp_3p3 |  | -9.79 | 1.6512e-09 | 1.65931e-09 | 1.6431e-09 | nwp_3p3 |  | -9.79 | 3.50503e-09 | 4.01946e-09 | 2.99061e-09
|  |  | diode_ss | -0.00036567 | 24374000 | nwp_3p3 |  | -9.66 | 2.69051e-05 | 2.69054e-05 | 2.69048e-05 | nwp_3p3 |  | -9.66 | 1.02041e-06 | 1.02041e-06 | 1.02041e-06 | nwp_3p3 |  | -9.66 | 2.42653e-09 | 2.43377e-09 | 2.41928e-09 | nwp_3p3 |  | -9.66 | 3.18058e-09 | 3.64048e-09 | 2.72069e-09 | nwp_3p3 |  | -9.66 | 1.52099e-05 | 1.52101e-05 | 1.52097e-05 | nwp_3p3 |  | -9.66 | 5.76862e-07 | 5.76862e-07 | 5.76862e-07 | nwp_3p3 |  | -9.66 | 1.3985e-09 | 1.40661e-09 | 1.3904e-09 | nwp_3p3 |  | -9.66 | 3.49432e-09 | 4.00875e-09 | 2.97989e-09
|  |  | diode_ss | -5.2242e-05 | 41531000000 | nwp_3p3 |  | -9.53 | 2.005e-05 | 2.00501e-05 | 2.00498e-05 | nwp_3p3 |  | -9.53 | 8.10749e-07 | 8.1075e-07 | 8.10749e-07 | nwp_3p3 |  | -9.53 | 2.05025e-09 | 2.0575e-09 | 2.04301e-09 | nwp_3p3 |  | -9.53 | 3.16432e-09 | 3.62421e-09 | 2.70443e-09 | nwp_3p3 |  | -9.53 | 1.13346e-05 | 1.13347e-05 | 1.13345e-05 | nwp_3p3 |  | -9.53 | 4.58337e-07 | 4.58338e-07 | 4.58337e-07 | nwp_3p3 |  | -9.53 | 1.18578e-09 | 1.19389e-09 | 1.17768e-09 | nwp_3p3 |  | -9.53 | 3.48513e-09 | 3.99955e-09 | 2.9707e-09
|  |  | diode_ss | -0.00014346 | 27459000000 | nwp_3p3 |  | -9.4 | 1.49413e-05 | 1.49414e-05 | 1.49412e-05 | nwp_3p3 |  | -9.4 | 6.44169e-07 | 6.44169e-07 | 6.44169e-07 | nwp_3p3 |  | -9.4 | 1.73351e-09 | 1.74076e-09 | 1.72627e-09 | nwp_3p3 |  | -9.4 | 3.15036e-09 | 3.61026e-09 | 2.69047e-09 | nwp_3p3 |  | -9.4 | 8.44664e-06 | 8.4467e-06 | 8.44657e-06 | nwp_3p3 |  | -9.4 | 3.64165e-07 | 3.64165e-07 | 3.64165e-07 | nwp_3p3 |  | -9.4 | 1.00672e-09 | 1.01483e-09 | 9.98618e-10 | nwp_3p3 |  | -9.4 | 3.47724e-09 | 3.99166e-09 | 2.96281e-09
|  |  | diode_ss | -0.00033409 | 2384900000 | nwp_3p3 |  | -9.27 | 1.11343e-05 | 1.11343e-05 | 1.11342e-05 | nwp_3p3 |  | -9.27 | 5.11815e-07 | 5.11815e-07 | 5.11815e-07 | nwp_3p3 |  | -9.27 | 1.46688e-09 | 1.47413e-09 | 1.45964e-09 | nwp_3p3 |  | -9.27 | 3.13839e-09 | 3.59828e-09 | 2.67849e-09 | nwp_3p3 |  | -9.27 | 6.29445e-06 | 6.29448e-06 | 6.29441e-06 | nwp_3p3 |  | -9.27 | 2.89342e-07 | 2.89342e-07 | 2.89342e-07 | nwp_3p3 |  | -9.27 | 8.55991e-10 | 8.64095e-10 | 8.47887e-10 | nwp_3p3 |  | -9.27 | 3.47046e-09 | 3.98489e-09 | 2.95604e-09
|  |  | diode_ss | -0.00044134 | 27536000 | nwp_3p3 |  | -9.14 | 8.29721e-06 | 8.29725e-06 | 8.29718e-06 | nwp_3p3 |  | -9.14 | 4.06655e-07 | 4.06655e-07 | 4.06655e-07 | nwp_3p3 |  | -9.14 | 1.24244e-09 | 1.24968e-09 | 1.2352e-09 | nwp_3p3 |  | -9.14 | 3.12811e-09 | 3.588e-09 | 2.66822e-09 | nwp_3p3 |  | -9.14 | 4.69061e-06 | 4.69063e-06 | 4.69059e-06 | nwp_3p3 |  | -9.14 | 2.29892e-07 | 2.29892e-07 | 2.29892e-07 | nwp_3p3 |  | -9.14 | 7.29107e-10 | 7.37212e-10 | 7.21003e-10 | nwp_3p3 |  | -9.14 | 3.46465e-09 | 3.97908e-09 | 2.95023e-09
Shrinkf W,L,Compf W,L 1,1,0,0 | [5 empty] | nwp_3p3 |  | -9.01 | 6.18304e-06 | 6.18305e-06 | 6.18302e-06 | nwp_3p3 |  | -9.01 | 3.23101e-07 | 3.23101e-07 | 3.23101e-07 | nwp_3p3 |  | -9.01 | 1.05351e-09 | 1.06075e-09 | 1.04626e-09 | nwp_3p3 |  | -9.01 | 3.11929e-09 | 3.57918e-09 | 2.6594e-09 | nwp_3p3 |  | -9.01 | 3.49542e-06 | 3.49543e-06 | 3.49541e-06 | nwp_3p3 |  | -9.01 | 1.82657e-07 | 1.82657e-07 | 1.82657e-07 | nwp_3p3 |  | -9.01 | 6.22298e-10 | 6.30403e-10 | 6.14194e-10 | nwp_3p3 |  | -9.01 | 3.45967e-09 | 3.9741e-09 | 2.94524e-09
Time taken (1) :0 mins 16s | [5 empty] | nwp_3p3 |  | -8.88 | 4.60755e-06 | 4.60756e-06 | 4.60754e-06 | nwp_3p3 |  | -8.88 | 2.56715e-07 | 2.56715e-07 | 2.56715e-07 | nwp_3p3 |  | -8.88 | 8.94467e-10 | 9.01712e-10 | 8.87222e-10 | nwp_3p3 |  | -8.88 | 3.11172e-09 | 3.57162e-09 | 2.65183e-09 | nwp_3p3 |  | -8.88 | 2.60476e-06 | 2.60477e-06 | 2.60475e-06 | nwp_3p3 |  | -8.88 | 1.45128e-07 | 1.45128e-07 | 1.45128e-07 | nwp_3p3 |  | -8.88 | 5.32389e-10 | 5.40493e-10 | 5.24285e-10 | nwp_3p3 |  | -8.88 | 3.45539e-09 | 3.96982e-09 | 2.94096e-09
Time taken (2) : 0 | [5 empty] | nwp_3p3 |  | -8.75 | 3.4335e-06 | 3.43351e-06 | 3.4335e-06 | nwp_3p3 |  | -8.75 | 2.03969e-07 | 2.03969e-07 | 2.03969e-07 | nwp_3p3 |  | -8.75 | 7.60589e-10 | 7.67835e-10 | 7.53344e-10 | nwp_3p3 |  | -8.75 | 3.10523e-09 | 3.56512e-09 | 2.64534e-09 | nwp_3p3 |  | -8.75 | 1.94104e-06 | 1.94105e-06 | 1.94104e-06 | nwp_3p3 |  | -8.75 | 1.15309e-07 | 1.15309e-07 | 1.15309e-07 | nwp_3p3 |  | -8.75 | 4.56704e-10 | 4.64808e-10 | 4.486e-10 | nwp_3p3 |  | -8.75 | 3.45172e-09 | 3.96615e-09 | 2.93729e-09
\HSPICE R-2020.12-SP1 |  |  | corners | Ion (A/um²) @V=Von | Ioff (pA/um²) @V=-Vdd | nwp_3p3 |  | -8.62 | 2.55861e-06 | 2.55862e-06 | 2.55861e-06 | nwp_3p3 |  | -8.62 | 1.62061e-07 | 1.62061e-07 | 1.62061e-07 | nwp_3p3 |  | -8.62 | 6.47892e-10 | 6.55138e-10 | 6.40648e-10 | nwp_3p3 |  | -8.62 | 3.09965e-09 | 3.55955e-09 | 2.63976e-09 | nwp_3p3 |  | -8.62 | 1.44645e-06 | 1.44645e-06 | 1.44645e-06 | nwp_3p3 |  | -8.62 | 9.1617e-08 | 9.1617e-08 | 9.1617e-08 | nwp_3p3 |  | -8.62 | 3.92994e-10 | 4.01098e-10 | 3.84889e-10 | nwp_3p3 |  | -8.62 | 3.44857e-09 | 3.963e-09 | 2.93414e-09
|  |  | diode_typical nwp_3p3 (w=100um, l=um, m=1) | -4.1013e-05 | 45223000000 | nwp_3p3 |  | -8.49 | 1.90665e-06 | 1.90665e-06 | 1.90665e-06 | nwp_3p3 |  | -8.49 | 1.28763e-07 | 1.28763e-07 | 1.28763e-07 | nwp_3p3 |  | -8.49 | 5.53027e-10 | 5.60273e-10 | 5.45782e-10 | nwp_3p3 |  | -8.49 | 3.09487e-09 | 3.55477e-09 | 2.63498e-09 | nwp_3p3 |  | -8.49 | 1.07788e-06 | 1.07788e-06 | 1.07788e-06 | nwp_3p3 |  | -8.49 | 7.27929e-08 | 7.27929e-08 | 7.27929e-08 | nwp_3p3 |  | -8.49 | 3.39364e-10 | 3.47468e-10 | 3.3126e-10 | nwp_3p3 |  | -8.49 | 3.44587e-09 | 3.96029e-09 | 2.93144e-09
|  |  | diode_ff nwp_3p3 (w=100um, l=um, m=1) | -4.426e-05 | 50000000000 | nwp_3p3 |  | -8.36 | 1.42081e-06 | 1.42082e-06 | 1.42081e-06 | nwp_3p3 |  | -8.36 | 1.02306e-07 | 1.02306e-07 | 1.02306e-07 | nwp_3p3 |  | -8.36 | 4.7317e-10 | 4.80416e-10 | 4.65925e-10 | nwp_3p3 |  | -8.36 | 3.09077e-09 | 3.55066e-09 | 2.63088e-09 | nwp_3p3 |  | -8.36 | 8.03222e-07 | 8.03223e-07 | 8.03222e-07 | nwp_3p3 |  | -8.36 | 5.78365e-08 | 5.78365e-08 | 5.78365e-08 | nwp_3p3 |  | -8.36 | 2.94218e-10 | 3.02323e-10 | 2.86114e-10 | nwp_3p3 |  | -8.36 | 3.44355e-09 | 3.95797e-09 | 2.92912e-09
|  |  | diode_ss nwp_3p3 (w=100um, l=um, m=1) | -3.7703e-05 | 41295000000 | nwp_3p3 |  | -8.23 | 1.05877e-06 | 1.05877e-06 | 1.05877e-06 | nwp_3p3 |  | -8.23 | 8.1286e-08 | 8.1286e-08 | 8.1286e-08 | nwp_3p3 |  | -8.23 | 4.05948e-10 | 4.13194e-10 | 3.98704e-10 | nwp_3p3 |  | -8.23 | 3.08725e-09 | 3.54714e-09 | 2.62736e-09 | nwp_3p3 |  | -8.23 | 5.98552e-07 | 5.98552e-07 | 5.98552e-07 | nwp_3p3 |  | -8.23 | 4.59531e-08 | 4.59531e-08 | 4.59531e-08 | nwp_3p3 |  | -8.23 | 2.56216e-10 | 2.64321e-10 | 2.48112e-10 | nwp_3p3 |  | -8.23 | 3.44156e-09 | 3.95598e-09 | 2.92713e-09
[6 empty] | nwp_3p3 |  | -8.1 | 7.88985e-07 | 7.88986e-07 | 7.88985e-07 | nwp_3p3 |  | -8.1 | 6.45846e-08 | 6.45846e-08 | 6.45846e-08 | nwp_3p3 |  | -8.1 | 3.49361e-10 | 3.56607e-10 | 3.42117e-10 | nwp_3p3 |  | -8.1 | 3.08423e-09 | 3.54412e-09 | 2.62433e-09 | nwp_3p3 |  | -8.1 | 4.46034e-07 | 4.46034e-07 | 4.46033e-07 | nwp_3p3 |  | -8.1 | 3.65113e-08 | 3.65113e-08 | 3.65113e-08 | nwp_3p3 |  | -8.1 | 2.24226e-10 | 2.32331e-10 | 2.16122e-10 | nwp_3p3 |  | -8.1 | 3.43985e-09 | 3.95427e-09 | 2.92542e-09
|  |  | diode_typical nwp_3p3 (w=100um, l=um, m=1) | -0.0001202 | 29642000000 | nwp_3p3 |  | -7.97 | 5.87942e-07 | 5.87942e-07 | 5.87942e-07 | nwp_3p3 |  | -7.97 | 5.13147e-08 | 5.13147e-08 | 5.13147e-08 | nwp_3p3 |  | -7.97 | 3.01728e-10 | 3.08973e-10 | 2.94483e-10 | nwp_3p3 |  | -7.97 | 3.08163e-09 | 3.54153e-09 | 2.62174e-09 | nwp_3p3 |  | -7.97 | 3.32379e-07 | 3.32379e-07 | 3.32379e-07 | nwp_3p3 |  | -7.97 | 2.90095e-08 | 2.90095e-08 | 2.90095e-08 | nwp_3p3 |  | -7.97 | 1.97298e-10 | 2.05402e-10 | 1.89194e-10 | nwp_3p3 |  | -7.97 | 3.43838e-09 | 3.95281e-09 | 2.92395e-09
|  |  | diode_ff nwp_3p3 (w=100um, l=um, m=1) | -0.00013036 | 32634000000 | nwp_3p3 |  | -7.84 | 4.38127e-07 | 4.38127e-07 | 4.38127e-07 | nwp_3p3 |  | -7.84 | 4.07713e-08 | 4.07713e-08 | 4.07713e-08 | nwp_3p3 |  | -7.84 | 2.61632e-10 | 2.68876e-10 | 2.54387e-10 | nwp_3p3 |  | -7.84 | 3.07941e-09 | 3.5393e-09 | 2.61952e-09 | nwp_3p3 |  | -7.84 | 2.47685e-07 | 2.47685e-07 | 2.47684e-07 | nwp_3p3 |  | -7.84 | 2.30491e-08 | 2.30491e-08 | 2.30491e-08 | nwp_3p3 |  | -7.84 | 1.74631e-10 | 1.82735e-10 | 1.66526e-10 | nwp_3p3 |  | -7.84 | 3.43712e-09 | 3.95155e-09 | 2.9227e-09
|  |  | diode_ss nwp_3p3 (w=100um, l=um, m=1) | -0.00011031 | 27171000000 | nwp_3p3 |  | -7.71 | 3.26487e-07 | 3.26487e-07 | 3.26487e-07 | nwp_3p3 |  | -7.71 | 3.23942e-08 | 3.23942e-08 | 3.23942e-08 | nwp_3p3 |  | -7.71 | 2.27879e-10 | 2.35123e-10 | 2.20633e-10 | nwp_3p3 |  | -7.71 | 3.0775e-09 | 3.53739e-09 | 2.61761e-09 | nwp_3p3 |  | -7.71 | 1.84571e-07 | 1.84571e-07 | 1.84571e-07 | nwp_3p3 |  | -7.71 | 1.83133e-08 | 1.83133e-08 | 1.83133e-08 | nwp_3p3 |  | -7.71 | 1.55549e-10 | 1.63653e-10 | 1.47445e-10 | nwp_3p3 |  | -7.71 | 3.43604e-09 | 3.95047e-09 | 2.92162e-09
[6 empty] | nwp_3p3 |  | -7.58 | 2.43294e-07 | 2.43294e-07 | 2.43294e-07 | nwp_3p3 |  | -7.58 | 2.57383e-08 | 2.57383e-08 | 2.57383e-08 | nwp_3p3 |  | -7.58 | 1.99465e-10 | 2.06711e-10 | 1.9222e-10 | nwp_3p3 |  | -7.58 | 3.07586e-09 | 3.53575e-09 | 2.61597e-09 | nwp_3p3 |  | -7.58 | 1.3754e-07 | 1.3754e-07 | 1.3754e-07 | nwp_3p3 |  | -7.58 | 1.45505e-08 | 1.45505e-08 | 1.45505e-08 | nwp_3p3 |  | -7.58 | 1.39486e-10 | 1.47591e-10 | 1.31382e-10 | nwp_3p3 |  | -7.58 | 3.43512e-09 | 3.94955e-09 | 2.92069e-09
|  |  | diode_typical nwp_3p3 (w=100um, l=um, m=1) | -0.00029707 | 2299300000 | nwp_3p3 |  | -7.45 | 1.81299e-07 | 1.81299e-07 | 1.81299e-07 | nwp_3p3 |  | -7.45 | 2.045e-08 | 2.045e-08 | 2.045e-08 | nwp_3p3 |  | -7.45 | 1.75548e-10 | 1.82792e-10 | 1.68303e-10 | nwp_3p3 |  | -7.45 | 3.07446e-09 | 3.53435e-09 | 2.61456e-09 | nwp_3p3 |  | -7.45 | 1.02493e-07 | 1.02493e-07 | 1.02493e-07 | nwp_3p3 |  | -7.45 | 1.15609e-08 | 1.15609e-08 | 1.15609e-08 | nwp_3p3 |  | -7.45 | 1.25965e-10 | 1.34069e-10 | 1.17861e-10 | nwp_3p3 |  | -7.45 | 3.43432e-09 | 3.94875e-09 | 2.9199e-09
|  |  | diode_ff nwp_3p3 (w=100um, l=um, m=1) | -0.00032383 | 2391100000 | nwp_3p3 |  | -7.32 | 1.35102e-07 | 1.35102e-07 | 1.35102e-07 | nwp_3p3 |  | -7.32 | 1.62482e-08 | 1.62482e-08 | 1.62482e-08 | nwp_3p3 |  | -7.32 | 1.55415e-10 | 1.62659e-10 | 1.48169e-10 | nwp_3p3 |  | -7.32 | 3.07325e-09 | 3.53314e-09 | 2.61336e-09 | nwp_3p3 |  | -7.32 | 7.63766e-08 | 7.63766e-08 | 7.63766e-08 | nwp_3p3 |  | -7.32 | 9.18552e-09 | 9.18552e-09 | 9.18552e-09 | nwp_3p3 |  | -7.32 | 1.14583e-10 | 1.22687e-10 | 1.06479e-10 | nwp_3p3 |  | -7.32 | 3.43364e-09 | 3.94807e-09 | 2.91921e-09
|  |  | diode_ss nwp_3p3 (w=100um, l=um, m=1) | -0.00027209 | 2216100000 | nwp_3p3 |  | -7.19 | 1.00676e-07 | 1.00676e-07 | 1.00676e-07 | nwp_3p3 |  | -7.19 | 1.29097e-08 | 1.29097e-08 | 1.29097e-08 | nwp_3p3 |  | -7.19 | 1.38467e-10 | 1.45712e-10 | 1.31221e-10 | nwp_3p3 |  | -7.19 | 3.07221e-09 | 3.53211e-09 | 2.61232e-09 | nwp_3p3 |  | -7.19 | 5.69149e-08 | 5.69149e-08 | 5.69149e-08 | nwp_3p3 |  | -7.19 | 7.29821e-09 | 7.29821e-09 | 7.29821e-09 | nwp_3p3 |  | -7.19 | 1.05002e-10 | 1.13106e-10 | 9.68978e-11 | nwp_3p3 |  | -7.19 | 3.43306e-09 | 3.94748e-09 | 2.91863e-09
[6 empty] | nwp_3p3 |  | -7.06 | 7.50226e-08 | 7.50226e-08 | 7.50226e-08 | nwp_3p3 |  | -7.06 | 1.02572e-08 | 1.02572e-08 | 1.02572e-08 | nwp_3p3 |  | -7.06 | 1.242e-10 | 1.31446e-10 | 1.16955e-10 | nwp_3p3 |  | -7.06 | 3.07132e-09 | 3.53122e-09 | 2.61143e-09 | nwp_3p3 |  | -7.06 | 4.24122e-08 | 4.24122e-08 | 4.24122e-08 | nwp_3p3 |  | -7.06 | 5.79868e-09 | 5.79868e-09 | 5.79868e-09 | nwp_3p3 |  | -7.06 | 9.69367e-11 | 1.05041e-10 | 8.88325e-11 | nwp_3p3 |  | -7.06 | 3.43255e-09 | 3.94698e-09 | 2.91813e-09
|  |  | diode_typical nwp_3p3 (w=100um, l=um, m=1) | -0.00039948 | 24388000 | nwp_3p3 |  | -6.93 | 5.59059e-08 | 5.59059e-08 | 5.59059e-08 | nwp_3p3 |  | -6.93 | 8.14972e-09 | 8.14972e-09 | 8.14972e-09 | nwp_3p3 |  | -6.93 | 1.1219e-10 | 1.19436e-10 | 1.04945e-10 | nwp_3p3 |  | -6.93 | 3.07056e-09 | 3.53046e-09 | 2.61067e-09 | nwp_3p3 |  | -6.93 | 3.1605e-08 | 3.1605e-08 | 3.1605e-08 | nwp_3p3 |  | -6.93 | 4.60725e-09 | 4.60725e-09 | 4.60725e-09 | nwp_3p3 |  | -6.93 | 9.01477e-11 | 9.82519e-11 | 8.20433e-11 | nwp_3p3 |  | -6.93 | 3.43212e-09 | 3.94655e-09 | 2.91769e-09
|  |  | diode_ff nwp_3p3 (w=100um, l=um, m=1) | -0.00043615 | 24403000 | nwp_3p3 |  | -6.8 | 4.16603e-08 | 4.16603e-08 | 4.16603e-08 | nwp_3p3 |  | -6.8 | 6.47522e-09 | 6.47522e-09 | 6.47522e-09 | nwp_3p3 |  | -6.8 | 1.02081e-10 | 1.09327e-10 | 9.48361e-11 | nwp_3p3 |  | -6.8 | 3.06991e-09 | 3.5298e-09 | 2.61002e-09 | nwp_3p3 |  | -6.8 | 2.35517e-08 | 2.35517e-08 | 2.35517e-08 | nwp_3p3 |  | -6.8 | 3.66061e-09 | 3.66061e-09 | 3.66061e-09 | nwp_3p3 |  | -6.8 | 8.44327e-11 | 9.25369e-11 | 7.63285e-11 | nwp_3p3 |  | -6.8 | 3.43175e-09 | 3.94618e-09 | 2.91732e-09
|  |  | diode_ss nwp_3p3 (w=100um, l=um, m=1) | -0.00036567 | 24374000 | nwp_3p3 |  | -6.67 | 3.10447e-08 | 3.10447e-08 | 3.10447e-08 | nwp_3p3 |  | -6.67 | 5.14478e-09 | 5.14478e-09 | 5.14478e-09 | nwp_3p3 |  | -6.67 | 9.35718e-11 | 1.00817e-10 | 8.63269e-11 | nwp_3p3 |  | -6.67 | 3.06935e-09 | 3.52924e-09 | 2.60945e-09 | nwp_3p3 |  | -6.67 | 1.75504e-08 | 1.75504e-08 | 1.75504e-08 | nwp_3p3 |  | -6.67 | 2.90848e-09 | 2.90848e-09 | 2.90848e-09 | nwp_3p3 |  | -6.67 | 7.96219e-11 | 8.7726e-11 | 7.15175e-11 | nwp_3p3 |  | -6.67 | 3.43143e-09 | 3.94586e-09 | 2.91701e-09
[6 empty] | nwp_3p3 |  | -6.54 | 2.31341e-08 | 2.31341e-08 | 2.31341e-08 | nwp_3p3 |  | -6.54 | 4.0877e-09 | 4.0877e-09 | 4.0877e-09 | nwp_3p3 |  | -6.54 | 8.64082e-11 | 9.36535e-11 | 7.91629e-11 | nwp_3p3 |  | -6.54 | 3.06887e-09 | 3.52876e-09 | 2.60897e-09 | nwp_3p3 |  | -6.54 | 1.30783e-08 | 1.30783e-08 | 1.30783e-08 | nwp_3p3 |  | -6.54 | 2.31088e-09 | 2.31088e-09 | 2.31088e-09 | nwp_3p3 |  | -6.54 | 7.55722e-11 | 8.36762e-11 | 6.74678e-11 | nwp_3p3 |  | -6.54 | 3.43116e-09 | 3.94559e-09 | 2.91674e-09
|  |  | diode_typical nwp_3p3 (w=50um, l=um, m=1) | -5.686e-05 | 45482000000 | nwp_3p3 |  | -6.41 | 1.72393e-08 | 1.72393e-08 | 1.72393e-08 | nwp_3p3 |  | -6.41 | 3.24781e-09 | 3.24781e-09 | 3.24781e-09 | nwp_3p3 |  | -6.41 | 8.03779e-11 | 8.76237e-11 | 7.31326e-11 | nwp_3p3 |  | -6.41 | 3.06845e-09 | 3.52835e-09 | 2.60856e-09 | nwp_3p3 |  | -6.41 | 9.7458e-09 | 9.7458e-09 | 9.7458e-09 | nwp_3p3 |  | -6.41 | 1.83607e-09 | 1.83607e-09 | 1.83607e-09 | nwp_3p3 |  | -6.41 | 7.21634e-11 | 8.02673e-11 | 6.4059e-11 | nwp_3p3 |  | -6.41 | 3.43093e-09 | 3.94536e-09 | 2.9165e-09
|  |  | diode_ff nwp_3p3 (w=50um, l=um, m=1) | -6.1464e-05 | 50289000000 | nwp_3p3 |  | -6.28 | 1.28465e-08 | 1.28465e-08 | 1.28465e-08 | nwp_3p3 |  | -6.28 | 2.58049e-09 | 2.58049e-09 | 2.58049e-09 | nwp_3p3 |  | -6.28 | 7.5302e-11 | 8.25473e-11 | 6.80571e-11 | nwp_3p3 |  | -6.28 | 3.0681e-09 | 3.52799e-09 | 2.6082e-09 | nwp_3p3 |  | -6.28 | 7.26244e-09 | 7.26244e-09 | 7.26244e-09 | nwp_3p3 |  | -6.28 | 1.45882e-09 | 1.45882e-09 | 1.45882e-09 | nwp_3p3 |  | -6.28 | 6.92935e-11 | 7.73981e-11 | 6.11893e-11 | nwp_3p3 |  | -6.28 | 3.43073e-09 | 3.94516e-09 | 2.9163e-09
|  |  | diode_ss nwp_3p3 (w=50um, l=um, m=1) | -5.2242e-05 | 41531000000 | nwp_3p3 |  | -6.15 | 9.57302e-09 | 9.57302e-09 | 9.57302e-09 | nwp_3p3 |  | -6.15 | 2.05028e-09 | 2.05028e-09 | 2.05028e-09 | nwp_3p3 |  | -6.15 | 7.10294e-11 | 7.82747e-11 | 6.37841e-11 | nwp_3p3 |  | -6.15 | 3.06779e-09 | 3.52769e-09 | 2.6079e-09 | nwp_3p3 |  | -6.15 | 5.41187e-09 | 5.41187e-09 | 5.41187e-09 | nwp_3p3 |  | -6.15 | 1.15908e-09 | 1.15908e-09 | 1.15908e-09 | nwp_3p3 |  | -6.15 | 6.68778e-11 | 7.49822e-11 | 5.87737e-11 | nwp_3p3 |  | -6.15 | 3.43056e-09 | 3.94498e-09 | 2.91613e-09
[6 empty] | nwp_3p3 |  | -6.02 | 7.13368e-09 | 7.13368e-09 | 7.13368e-09 | nwp_3p3 |  | -6.02 | 1.62901e-09 | 1.62901e-09 | 1.62901e-09 | nwp_3p3 |  | -6.02 | 6.74323e-11 | 7.4678e-11 | 6.0187e-11 | nwp_3p3 |  | -6.02 | 3.06753e-09 | 3.52742e-09 | 2.60764e-09 | nwp_3p3 |  | -6.02 | 4.03286e-09 | 4.03286e-09 | 4.03286e-09 | nwp_3p3 |  | -6.02 | 9.20923e-10 | 9.20923e-10 | 9.20923e-10 | nwp_3p3 |  | -6.02 | 6.48444e-11 | 7.2949e-11 | 5.67402e-11 | nwp_3p3 |  | -6.02 | 3.43041e-09 | 3.94484e-09 | 2.91598e-09
|  |  | diode_typical nwp_3p3 (w=50um, l=um, m=1) | -0.00015644 | 29959000000 | nwp_3p3 |  | -5.89 | 5.31593e-09 | 5.31593e-09 | 5.31593e-09 | nwp_3p3 |  | -5.89 | 1.2943e-09 | 1.2943e-09 | 1.2943e-09 | nwp_3p3 |  | -5.89 | 6.44049e-11 | 7.16498e-11 | 5.71601e-11 | nwp_3p3 |  | -5.89 | 3.06731e-09 | 3.5272e-09 | 2.60741e-09 | nwp_3p3 |  | -5.89 | 3.00523e-09 | 3.00523e-09 | 3.00523e-09 | nwp_3p3 |  | -5.89 | 7.31701e-10 | 7.31701e-10 | 7.31701e-10 | nwp_3p3 |  | -5.89 | 6.31331e-11 | 7.12372e-11 | 5.50284e-11 | nwp_3p3 |  | -5.89 | 3.43028e-09 | 3.94471e-09 | 2.91585e-09
|  |  | diode_ff nwp_3p3 (w=50um, l=um, m=1) | -0.00017002 | 32986000000 | nwp_3p3 |  | -5.76 | 3.96136e-09 | 3.96136e-09 | 3.96136e-09 | nwp_3p3 |  | -5.76 | 1.02836e-09 | 1.02836e-09 | 1.02836e-09 | nwp_3p3 |  | -5.76 | 6.18559e-11 | 6.91016e-11 | 5.46105e-11 | nwp_3p3 |  | -5.76 | 3.06712e-09 | 3.52701e-09 | 2.60722e-09 | nwp_3p3 |  | -5.76 | 2.23946e-09 | 2.23946e-09 | 2.23946e-09 | nwp_3p3 |  | -5.76 | 5.81358e-10 | 5.81357e-10 | 5.81357e-10 | nwp_3p3 |  | -5.76 | 6.1692e-11 | 6.97966e-11 | 5.35876e-11 | nwp_3p3 |  | -5.76 | 3.43017e-09 | 3.9446e-09 | 2.91575e-09
|  |  | diode_ss nwp_3p3 (w=50um, l=um, m=1) | -0.00014346 | 27459000000 | nwp_3p3 |  | -5.63 | 2.95195e-09 | 2.95195e-09 | 2.95195e-09 | nwp_3p3 |  | -5.63 | 8.17058e-10 | 8.17058e-10 | 8.17057e-10 | nwp_3p3 |  | -5.63 | 5.97109e-11 | 6.69558e-11 | 5.24651e-11 | nwp_3p3 |  | -5.63 | 3.06695e-09 | 3.52684e-09 | 2.60706e-09 | nwp_3p3 |  | -5.63 | 1.66881e-09 | 1.66881e-09 | 1.66881e-09 | nwp_3p3 |  | -5.63 | 4.61904e-10 | 4.61904e-10 | 4.61904e-10 | nwp_3p3 |  | -5.63 | 6.04792e-11 | 6.85834e-11 | 5.23748e-11 | nwp_3p3 |  | -5.63 | 3.43008e-09 | 3.94451e-09 | 2.91565e-09
[6 empty] | nwp_3p3 |  | -5.5 | 2.19975e-09 | 2.19975e-09 | 2.19975e-09 | nwp_3p3 |  | -5.5 | 6.49173e-10 | 6.49173e-10 | 6.49173e-10 | nwp_3p3 |  | -5.5 | 5.79043e-11 | 6.51497e-11 | 5.0659e-11 | nwp_3p3 |  | -5.5 | 3.06681e-09 | 3.5267e-09 | 2.60692e-09 | nwp_3p3 |  | -5.5 | 1.24358e-09 | 1.24358e-09 | 1.24358e-09 | nwp_3p3 |  | -5.5 | 3.66994e-10 | 3.66994e-10 | 3.66995e-10 | nwp_3p3 |  | -5.5 | 5.9458e-11 | 6.75622e-11 | 5.13538e-11 | nwp_3p3 |  | -5.5 | 3.43e-09 | 3.94443e-09 | 2.91557e-09
|  |  | diode_typical nwp_3p3 (w=50um, l=um, m=1) | -0.00036501 | 2478600000 | nwp_3p3 |  | -5.37 | 1.63922e-09 | 1.63922e-09 | 1.63922e-09 | nwp_3p3 |  | -5.37 | 5.15782e-10 | 5.15783e-10 | 5.15782e-10 | nwp_3p3 |  | -5.37 | 5.63838e-11 | 6.36291e-11 | 4.91389e-11 | nwp_3p3 |  | -5.37 | 3.06669e-09 | 3.52658e-09 | 2.60679e-09 | nwp_3p3 |  | -5.37 | 9.26696e-10 | 9.26696e-10 | 9.26696e-10 | nwp_3p3 |  | -5.37 | 2.91586e-10 | 2.91586e-10 | 2.91586e-10 | nwp_3p3 |  | -5.37 | 5.85985e-11 | 6.67031e-11 | 5.04943e-11 | nwp_3p3 |  | -5.37 | 3.42993e-09 | 3.94436e-09 | 2.9155e-09
|  |  | diode_ff nwp_3p3 (w=50um, l=um, m=1) | -0.00039862 | 2582500000 | nwp_3p3 |  | -5.24 | 1.22153e-09 | 1.22153e-09 | 1.22153e-09 | nwp_3p3 |  | -5.24 | 4.09799e-10 | 4.098e-10 | 4.09799e-10 | nwp_3p3 |  | -5.24 | 5.51044e-11 | 6.23497e-11 | 4.78591e-11 | nwp_3p3 |  | -5.24 | 3.06658e-09 | 3.52648e-09 | 2.60669e-09 | nwp_3p3 |  | -5.24 | 6.90561e-10 | 6.90561e-10 | 6.90561e-10 | nwp_3p3 |  | -5.24 | 2.31671e-10 | 2.3167e-10 | 2.31671e-10 | nwp_3p3 |  | -5.24 | 5.7875e-11 | 6.59792e-11 | 4.97706e-11 | nwp_3p3 |  | -5.24 | 3.42987e-09 | 3.9443e-09 | 2.91544e-09
|  |  | diode_ss nwp_3p3 (w=50um, l=um, m=1) | -0.00033409 | 2384900000 | nwp_3p3 |  | -5.11 | 9.10264e-10 | 9.10264e-10 | 9.10264e-10 | nwp_3p3 |  | -5.11 | 3.25592e-10 | 3.25592e-10 | 3.25592e-10 | nwp_3p3 |  | -5.11 | 5.40274e-11 | 6.12719e-11 | 4.67821e-11 | nwp_3p3 |  | -5.11 | 3.06649e-09 | 3.52639e-09 | 2.6066e-09 | nwp_3p3 |  | -5.11 | 5.14596e-10 | 5.14596e-10 | 5.14596e-10 | nwp_3p3 |  | -5.11 | 1.84066e-10 | 1.84066e-10 | 1.84066e-10 | nwp_3p3 |  | -5.11 | 5.72662e-11 | 6.53706e-11 | 4.91616e-11 | nwp_3p3 |  | -5.11 | 3.42982e-09 | 3.94425e-09 | 2.91539e-09
[6 empty] | nwp_3p3 |  | -4.98 | 6.78314e-10 | 6.78314e-10 | 6.78314e-10 | nwp_3p3 |  | -4.98 | 2.58686e-10 | 2.58686e-10 | 2.58686e-10 | nwp_3p3 |  | -4.98 | 5.31197e-11 | 6.0365e-11 | 4.58749e-11 | nwp_3p3 |  | -4.98 | 3.06642e-09 | 3.52631e-09 | 2.60652e-09 | nwp_3p3 |  | -4.98 | 3.83469e-10 | 3.83469e-10 | 3.83469e-10 | nwp_3p3 |  | -4.98 | 1.46242e-10 | 1.46243e-10 | 1.46242e-10 | nwp_3p3 |  | -4.98 | 5.67533e-11 | 6.48579e-11 | 4.86491e-11 | nwp_3p3 |  | -4.98 | 3.42978e-09 | 3.94421e-09 | 2.91535e-09
|  |  | diode_typical nwp_3p3 (w=50um, l=um, m=1) | -0.00048246 | 27554000 | nwp_3p3 |  | -4.85 | 5.05469e-10 | 5.05469e-10 | 5.05469e-10 | nwp_3p3 |  | -4.85 | 2.05528e-10 | 2.05527e-10 | 2.05527e-10 | nwp_3p3 |  | -4.85 | 5.23568e-11 | 5.96017e-11 | 4.51115e-11 | nwp_3p3 |  | -4.85 | 3.06635e-09 | 3.52624e-09 | 2.60646e-09 | nwp_3p3 |  | -4.85 | 2.85755e-10 | 2.85755e-10 | 2.85755e-10 | nwp_3p3 |  | -4.85 | 1.1619e-10 | 1.1619e-10 | 1.1619e-10 | nwp_3p3 |  | -4.85 | 5.63218e-11 | 6.44262e-11 | 4.82174e-11 | nwp_3p3 |  | -4.85 | 3.42974e-09 | 3.94417e-09 | 2.91531e-09
|  |  | diode_ff nwp_3p3 (w=50um, l=um, m=1) | -0.00052763 | 27572000 | nwp_3p3 |  | -4.72 | 3.76666e-10 | 3.76667e-10 | 3.76667e-10 | nwp_3p3 |  | -4.72 | 1.63291e-10 | 1.63291e-10 | 1.63291e-10 | nwp_3p3 |  | -4.72 | 5.17137e-11 | 5.89595e-11 | 4.44689e-11 | nwp_3p3 |  | -4.72 | 3.06629e-09 | 3.52619e-09 | 2.6064e-09 | nwp_3p3 |  | -4.72 | 2.1294e-10 | 2.1294e-10 | 2.12939e-10 | nwp_3p3 |  | -4.72 | 9.23128e-11 | 9.23128e-11 | 9.23128e-11 | nwp_3p3 |  | -4.72 | 5.59586e-11 | 6.40628e-11 | 4.78544e-11 | nwp_3p3 |  | -4.72 | 3.42971e-09 | 3.94414e-09 | 2.91528e-09
|  |  | diode_ss nwp_3p3 (w=50um, l=um, m=1) | -0.00044134 | 27536000 | nwp_3p3 |  | -4.59 | 2.80685e-10 | 2.80685e-10 | 2.80685e-10 | nwp_3p3 |  | -4.59 | 1.29732e-10 | 1.29732e-10 | 1.29732e-10 | nwp_3p3 |  | -4.59 | 5.11733e-11 | 5.84182e-11 | 4.39275e-11 | nwp_3p3 |  | -4.59 | 3.06625e-09 | 3.52614e-09 | 2.60635e-09 | nwp_3p3 |  | -4.59 | 1.58679e-10 | 1.58679e-10 | 1.58679e-10 | nwp_3p3 |  | -4.59 | 7.33413e-11 | 7.33413e-11 | 7.33413e-11 | nwp_3p3 |  | -4.59 | 5.56528e-11 | 6.3757e-11 | 4.75484e-11 | nwp_3p3 |  | -4.59 | 3.42968e-09 | 3.94411e-09 | 2.91525e-09
[6 empty] | nwp_3p3 |  | -4.46 | 2.09161e-10 | 2.09161e-10 | 2.09161e-10 | nwp_3p3 |  | -4.46 | 1.03069e-10 | 1.03069e-10 | 1.03069e-10 | nwp_3p3 |  | -4.46 | 5.07177e-11 | 5.79625e-11 | 4.34728e-11 | nwp_3p3 |  | -4.46 | 3.0662e-09 | 3.5261e-09 | 2.60631e-09 | nwp_3p3 |  | -4.46 | 1.18244e-10 | 1.18244e-10 | 1.18244e-10 | nwp_3p3 |  | -4.46 | 5.82678e-11 | 5.82678e-11 | 5.82678e-11 | nwp_3p3 |  | -4.46 | 5.53955e-11 | 6.34996e-11 | 4.72911e-11 | nwp_3p3 |  | -4.46 | 3.42966e-09 | 3.94409e-09 | 2.91523e-09
[6 empty] | nwp_3p3 |  | -4.33 | 1.55862e-10 | 1.55862e-10 | 1.55862e-10 | nwp_3p3 |  | -4.33 | 8.18843e-11 | 8.18843e-11 | 8.18841e-11 | nwp_3p3 |  | -4.33 | 5.03344e-11 | 5.75797e-11 | 4.30895e-11 | nwp_3p3 |  | -4.33 | 3.06617e-09 | 3.52606e-09 | 2.60627e-09 | nwp_3p3 |  | -4.33 | 8.81129e-11 | 8.81129e-11 | 8.81127e-11 | nwp_3p3 |  | -4.33 | 4.62914e-11 | 4.62914e-11 | 4.62915e-11 | nwp_3p3 |  | -4.33 | 5.51785e-11 | 6.32829e-11 | 4.70743e-11 | nwp_3p3 |  | -4.33 | 3.42964e-09 | 3.94406e-09 | 2.91521e-09
[6 empty] | nwp_3p3 |  | -4.2 | 1.16144e-10 | 1.16144e-10 | 1.16144e-10 | nwp_3p3 |  | -4.2 | 6.50524e-11 | 6.5052e-11 | 6.5052e-11 | nwp_3p3 |  | -4.2 | 5.00116e-11 | 5.72569e-11 | 4.27665e-11 | nwp_3p3 |  | -4.2 | 3.06614e-09 | 3.52603e-09 | 2.60624e-09 | nwp_3p3 |  | -4.2 | 6.56595e-11 | 6.56595e-11 | 6.56595e-11 | nwp_3p3 |  | -4.2 | 3.67759e-11 | 3.67759e-11 | 3.67757e-11 | nwp_3p3 |  | -4.2 | 5.49962e-11 | 6.31006e-11 | 4.68918e-11 | nwp_3p3 |  | -4.2 | 3.42962e-09 | 3.94405e-09 | 2.91519e-09
[6 empty] | nwp_3p3 |  | -4.07 | 8.65468e-11 | 8.65463e-11 | 8.65472e-11 | nwp_3p3 |  | -4.07 | 5.16778e-11 | 5.16778e-11 | 5.16782e-11 | nwp_3p3 |  | -4.07 | 4.97402e-11 | 5.69855e-11 | 4.24951e-11 | nwp_3p3 |  | -4.07 | 3.06611e-09 | 3.526e-09 | 2.60622e-09 | nwp_3p3 |  | -4.07 | 4.89275e-11 | 4.89273e-11 | 4.89273e-11 | nwp_3p3 |  | -4.07 | 2.92155e-11 | 2.92155e-11 | 2.92154e-11 | nwp_3p3 |  | -4.07 | 5.48428e-11 | 6.2947e-11 | 4.67383e-11 | nwp_3p3 |  | -4.07 | 3.42961e-09 | 3.94403e-09 | 2.91518e-09
[6 empty] | nwp_3p3 |  | -3.94 | 6.44917e-11 | 6.44915e-11 | 6.44915e-11 | nwp_3p3 |  | -3.94 | 4.10523e-11 | 4.10525e-11 | 4.10523e-11 | nwp_3p3 |  | -3.94 | 4.95117e-11 | 5.67568e-11 | 4.22664e-11 | nwp_3p3 |  | -3.94 | 3.06609e-09 | 3.52598e-09 | 2.6062e-09 | nwp_3p3 |  | -3.94 | 3.64589e-11 | 3.64588e-11 | 3.64589e-11 | nwp_3p3 |  | -3.94 | 2.32082e-11 | 2.32083e-11 | 2.32082e-11 | nwp_3p3 |  | -3.94 | 5.47133e-11 | 6.28178e-11 | 4.6609e-11 | nwp_3p3 |  | -3.94 | 3.42959e-09 | 3.94402e-09 | 2.91517e-09
[6 empty] | nwp_3p3 |  | -3.81 | 4.8056e-11 | 4.80562e-11 | 4.8056e-11 | nwp_3p3 |  | -3.81 | 3.26099e-11 | 3.26099e-11 | 3.26097e-11 | nwp_3p3 |  | -3.81 | 4.9319e-11 | 5.65641e-11 | 4.20739e-11 | nwp_3p3 |  | -3.81 | 3.06607e-09 | 3.52596e-09 | 2.60618e-09 | nwp_3p3 |  | -3.81 | 2.71674e-11 | 2.71674e-11 | 2.71675e-11 | nwp_3p3 |  | -3.81 | 1.84354e-11 | 1.84355e-11 | 1.84355e-11 | nwp_3p3 |  | -3.81 | 5.46047e-11 | 6.27089e-11 | 4.65001e-11 | nwp_3p3 |  | -3.81 | 3.42958e-09 | 3.94401e-09 | 2.91515e-09
[6 empty] | nwp_3p3 |  | -3.68 | 3.58087e-11 | 3.58082e-11 | 3.58087e-11 | nwp_3p3 |  | -3.68 | 2.59017e-11 | 2.59015e-11 | 2.59017e-11 | nwp_3p3 |  | -3.68 | 4.91571e-11 | 5.64024e-11 | 4.1912e-11 | nwp_3p3 |  | -3.68 | 3.06605e-09 | 3.52595e-09 | 2.60616e-09 | nwp_3p3 |  | -3.68 | 2.02437e-11 | 2.02436e-11 | 2.02437e-11 | nwp_3p3 |  | -3.68 | 1.46432e-11 | 1.46432e-11 | 1.46433e-11 | nwp_3p3 |  | -3.68 | 5.45129e-11 | 6.26175e-11 | 4.64085e-11 | nwp_3p3 |  | -3.68 | 3.42957e-09 | 3.944e-09 | 2.91514e-09
[6 empty] | nwp_3p3 |  | -3.55 | 2.66822e-11 | 2.6682e-11 | 2.6682e-11 | nwp_3p3 |  | -3.55 | 2.0572e-11 | 2.0572e-11 | 2.0572e-11 | nwp_3p3 |  | -3.55 | 4.90208e-11 | 5.62659e-11 | 4.17757e-11 | nwp_3p3 |  | -3.55 | 3.06604e-09 | 3.52593e-09 | 2.60615e-09 | nwp_3p3 |  | -3.55 | 1.50842e-11 | 1.50843e-11 | 1.50842e-11 | nwp_3p3 |  | -3.55 | 1.16303e-11 | 1.16303e-11 | 1.16301e-11 | nwp_3p3 |  | -3.55 | 5.44359e-11 | 6.25403e-11 | 4.63315e-11 | nwp_3p3 |  | -3.55 | 3.42956e-09 | 3.94399e-09 | 2.91514e-09
[6 empty] | nwp_3p3 |  | -3.42 | 1.9881e-11 | 1.9881e-11 | 1.9881e-11 | nwp_3p3 |  | -3.42 | 1.63372e-11 | 1.63372e-11 | 1.63372e-11 | nwp_3p3 |  | -3.42 | 4.8906e-11 | 5.61511e-11 | 4.16607e-11 | nwp_3p3 |  | -3.42 | 3.06603e-09 | 3.52592e-09 | 2.60613e-09 | nwp_3p3 |  | -3.42 | 1.12395e-11 | 1.12395e-11 | 1.12393e-11 | nwp_3p3 |  | -3.42 | 9.23617e-12 | 9.23628e-12 | 9.23617e-12 | nwp_3p3 |  | -3.42 | 5.4371e-11 | 6.24755e-11 | 4.62665e-11 | nwp_3p3 |  | -3.42 | 3.42956e-09 | 3.94398e-09 | 2.91513e-09
[6 empty] | nwp_3p3 |  | -3.29 | 1.4813e-11 | 1.48128e-11 | 1.4813e-11 | nwp_3p3 |  | -3.29 | 1.29725e-11 | 1.29725e-11 | 1.29727e-11 | nwp_3p3 |  | -3.29 | 4.88092e-11 | 5.60545e-11 | 4.15643e-11 | nwp_3p3 |  | -3.29 | 3.06601e-09 | 3.52591e-09 | 2.60612e-09 | nwp_3p3 |  | -3.29 | 8.37419e-12 | 8.3743e-12 | 8.3743e-12 | nwp_3p3 |  | -3.29 | 7.33402e-12 | 7.33413e-12 | 7.33402e-12 | nwp_3p3 |  | -3.29 | 5.43163e-11 | 6.24207e-11 | 4.62119e-11 | nwp_3p3 |  | -3.29 | 3.42955e-09 | 3.94398e-09 | 2.91512e-09
[6 empty] | nwp_3p3 |  | -3.16 | 1.10365e-11 | 1.10365e-11 | 1.10361e-11 | nwp_3p3 |  | -3.16 | 1.02993e-11 | 1.02998e-11 | 1.02993e-11 | nwp_3p3 |  | -3.16 | 4.87281e-11 | 5.59732e-11 | 4.14826e-11 | nwp_3p3 |  | -3.16 | 3.06601e-09 | 3.5259e-09 | 2.60611e-09 | nwp_3p3 |  | -3.16 | 6.23923e-12 | 6.23923e-12 | 6.23923e-12 | nwp_3p3 |  | -3.16 | 5.82279e-12 | 5.8229e-12 | 5.8229e-12 | nwp_3p3 |  | -3.16 | 5.42703e-11 | 6.23747e-11 | 4.61661e-11 | nwp_3p3 |  | -3.16 | 3.42955e-09 | 3.94397e-09 | 2.91512e-09
[6 empty] | nwp_3p3 |  | -3.03 | 8.22165e-12 | 8.22187e-12 | 8.22187e-12 | nwp_3p3 |  | -3.03 | 8.17546e-12 | 8.17546e-12 | 8.17568e-12 | nwp_3p3 |  | -3.03 | 4.86595e-11 | 5.59044e-11 | 4.14142e-11 | nwp_3p3 |  | -3.03 | 3.066e-09 | 3.52589e-09 | 2.60611e-09 | nwp_3p3 |  | -3.03 | 4.64817e-12 | 4.64828e-12 | 4.64828e-12 | nwp_3p3 |  | -3.03 | 4.62197e-12 | 4.62208e-12 | 4.62197e-12 | nwp_3p3 |  | -3.03 | 5.42316e-11 | 6.23358e-11 | 4.61272e-11 | nwp_3p3 |  | -3.03 | 3.42954e-09 | 3.94397e-09 | 2.91511e-09
[6 empty] | nwp_3p3 |  | -2.9 | 6.12443e-12 | 6.12443e-12 | 6.12443e-12 | nwp_3p3 |  | -2.9 | 6.4877e-12 | 6.4877e-12 | 6.48792e-12 | nwp_3p3 |  | -2.9 | 4.86018e-11 | 5.58471e-11 | 4.13567e-11 | nwp_3p3 |  | -2.9 | 3.06599e-09 | 3.52588e-09 | 2.6061e-09 | nwp_3p3 |  | -2.9 | 3.46256e-12 | 3.46256e-12 | 3.46267e-12 | nwp_3p3 |  | -2.9 | 3.66795e-12 | 3.66795e-12 | 3.66795e-12 | nwp_3p3 |  | -2.9 | 5.41991e-11 | 6.23034e-11 | 4.60946e-11 | nwp_3p3 |  | -2.9 | 3.42954e-09 | 3.94397e-09 | 2.91511e-09
[6 empty] | nwp_3p3 |  | -2.77 | 4.56213e-12 | 4.56213e-12 | 4.56191e-12 | nwp_3p3 |  | -2.77 | 5.14699e-12 | 5.14699e-12 | 5.14699e-12 | nwp_3p3 |  | -2.77 | 4.85532e-11 | 5.57987e-11 | 4.13078e-11 | nwp_3p3 |  | -2.77 | 3.06599e-09 | 3.52588e-09 | 2.60609e-09 | nwp_3p3 |  | -2.77 | 2.57905e-12 | 2.57905e-12 | 2.57905e-12 | nwp_3p3 |  | -2.77 | 2.91001e-12 | 2.91001e-12 | 2.90978e-12 | nwp_3p3 |  | -2.77 | 5.41714e-11 | 6.22759e-11 | 4.60673e-11 | nwp_3p3 |  | -2.77 | 3.42953e-09 | 3.94396e-09 | 2.91511e-09
[6 empty] | nwp_3p3 |  | -2.64 | 3.39728e-12 | 3.39706e-12 | 3.39728e-12 | nwp_3p3 |  | -2.64 | 4.08185e-12 | 4.08185e-12 | 4.08162e-12 | nwp_3p3 |  | -2.64 | 4.85123e-11 | 5.57576e-11 | 4.12672e-11 | nwp_3p3 |  | -2.64 | 3.06598e-09 | 3.52587e-09 | 2.60609e-09 | nwp_3p3 |  | -2.64 | 1.9208e-12 | 1.92069e-12 | 1.9208e-12 | nwp_3p3 |  | -2.64 | 2.30771e-12 | 2.30771e-12 | 2.3076e-12 | nwp_3p3 |  | -2.64 | 5.41485e-11 | 6.22529e-11 | 4.60441e-11 | nwp_3p3 |  | -2.64 | 3.42953e-09 | 3.94396e-09 | 2.9151e-09
[6 empty] | nwp_3p3 |  | -2.51 | 2.52975e-12 | 2.52975e-12 | 2.52953e-12 | nwp_3p3 |  | -2.51 | 3.23541e-12 | 3.23541e-12 | 3.23497e-12 | nwp_3p3 |  | -2.51 | 4.84781e-11 | 5.57232e-11 | 4.12328e-11 | nwp_3p3 |  | -2.51 | 3.06598e-09 | 3.52587e-09 | 2.60608e-09 | nwp_3p3 |  | -2.51 | 1.43019e-12 | 1.43019e-12 | 1.43008e-12 | nwp_3p3 |  | -2.51 | 1.8292e-12 | 1.82931e-12 | 1.82909e-12 | nwp_3p3 |  | -2.51 | 5.4129e-11 | 6.22333e-11 | 4.60246e-11 | nwp_3p3 |  | -2.51 | 3.42953e-09 | 3.94396e-09 | 2.9151e-09
[6 empty] | nwp_3p3 |  | -2.38 | 1.88294e-12 | 1.88294e-12 | 1.88294e-12 | nwp_3p3 |  | -2.38 | 2.56262e-12 | 2.56262e-12 | 2.56262e-12 | nwp_3p3 |  | -2.38 | 4.8449e-11 | 5.56946e-11 | 4.12039e-11 | nwp_3p3 |  | -2.38 | 3.06597e-09 | 3.52587e-09 | 2.60608e-09 | nwp_3p3 |  | -2.38 | 1.06437e-12 | 1.06437e-12 | 1.06448e-12 | nwp_3p3 |  | -2.38 | 1.44895e-12 | 1.44906e-12 | 1.44884e-12 | nwp_3p3 |  | -2.38 | 5.41125e-11 | 6.22169e-11 | 4.60083e-11 | nwp_3p3 |  | -2.38 | 3.42953e-09 | 3.94395e-09 | 2.9151e-09
[6 empty] | nwp_3p3 |  | -2.25 | 1.40066e-12 | 1.40066e-12 | 1.40066e-12 | nwp_3p3 |  | -2.25 | 2.02816e-12 | 2.02816e-12 | 2.02838e-12 | nwp_3p3 |  | -2.25 | 4.84248e-11 | 5.56701e-11 | 4.11797e-11 | nwp_3p3 |  | -2.25 | 3.06597e-09 | 3.52586e-09 | 2.60608e-09 | nwp_3p3 |  | -2.25 | 7.92033e-13 | 7.92033e-13 | 7.92033e-13 | nwp_3p3 |  | -2.25 | 1.14686e-12 | 1.14686e-12 | 1.14675e-12 | nwp_3p3 |  | -2.25 | 5.40988e-11 | 6.22031e-11 | 4.59945e-11 | nwp_3p3 |  | -2.25 | 3.42953e-09 | 3.94395e-09 | 2.9151e-09
[6 empty] | nwp_3p3 |  | -2.12 | 1.04161e-12 | 1.04161e-12 | 1.04183e-12 | nwp_3p3 |  | -2.12 | 1.60361e-12 | 1.60361e-12 | 1.60361e-12 | nwp_3p3 |  | -2.12 | 4.84042e-11 | 5.56493e-11 | 4.11589e-11 | nwp_3p3 |  | -2.12 | 3.06597e-09 | 3.52586e-09 | 2.60607e-09 | nwp_3p3 |  | -2.12 | 5.88973e-13 | 5.88973e-13 | 5.88973e-13 | nwp_3p3 |  | -2.12 | 9.06719e-13 | 9.0683e-13 | 9.06775e-13 | nwp_3p3 |  | -2.12 | 5.40872e-11 | 6.21915e-11 | 4.59829e-11 | nwp_3p3 |  | -2.12 | 3.42952e-09 | 3.94395e-09 | 2.9151e-09
[6 empty] | nwp_3p3 |  | -1.99 | 7.74047e-13 | 7.74047e-13 | 7.74047e-13 | nwp_3p3 |  | -1.99 | 1.26621e-12 | 1.26632e-12 | 1.26621e-12 | nwp_3p3 |  | -1.99 | 4.83869e-11 | 5.56322e-11 | 4.11416e-11 | nwp_3p3 |  | -1.99 | 3.06597e-09 | 3.52586e-09 | 2.60607e-09 | nwp_3p3 |  | -1.99 | 4.37761e-13 | 4.37761e-13 | 4.37705e-13 | nwp_3p3 |  | -1.99 | 7.16038e-13 | 7.16094e-13 | 7.16094e-13 | nwp_3p3 |  | -1.99 | 5.40774e-11 | 6.21818e-11 | 4.59731e-11 | nwp_3p3 |  | -1.99 | 3.42952e-09 | 3.94395e-09 | 2.9151e-09
[6 empty] | nwp_3p3 |  | -1.86 | 5.74651e-13 | 5.74651e-13 | 5.74651e-13 | nwp_3p3 |  | -1.86 | 9.98202e-13 | 9.98313e-13 | 9.98202e-13 | nwp_3p3 |  | -1.86 | 4.83723e-11 | 5.56177e-11 | 4.1127e-11 | nwp_3p3 |  | -1.86 | 3.06596e-09 | 3.52586e-09 | 2.60607e-09 | nwp_3p3 |  | -1.86 | 3.24962e-13 | 3.24962e-13 | 3.25018e-13 | nwp_3p3 |  | -1.86 | 5.64493e-13 | 5.64659e-13 | 5.64493e-13 | nwp_3p3 |  | -1.86 | 5.40692e-11 | 6.21736e-11 | 4.59649e-11 | nwp_3p3 |  | -1.86 | 3.42952e-09 | 3.94395e-09 | 2.91509e-09
[6 empty] | nwp_3p3 |  | -1.73 | 4.25993e-13 | 4.26104e-13 | 4.26104e-13 | nwp_3p3 |  | -1.73 | 7.85372e-13 | 7.85372e-13 | 7.85261e-13 | nwp_3p3 |  | -1.73 | 4.83601e-11 | 5.56054e-11 | 4.11149e-11 | nwp_3p3 |  | -1.73 | 3.06596e-09 | 3.52585e-09 | 2.60607e-09 | nwp_3p3 |  | -1.73 | 2.40974e-13 | 2.40918e-13 | 2.40974e-13 | nwp_3p3 |  | -1.73 | 4.44089e-13 | 4.442e-13 | 4.44145e-13 | nwp_3p3 |  | -1.73 | 5.40623e-11 | 6.21666e-11 | 4.59579e-11 | nwp_3p3 |  | -1.73 | 3.42952e-09 | 3.94395e-09 | 2.91509e-09
[6 empty] | nwp_3p3 |  | -1.6 | 3.15303e-13 | 3.15303e-13 | 3.15414e-13 | nwp_3p3 |  | -1.6 | 6.15952e-13 | 6.16063e-13 | 6.16063e-13 | nwp_3p3 |  | -1.6 | 4.83498e-11 | 5.5595e-11 | 4.11046e-11 | nwp_3p3 |  | -1.6 | 3.06596e-09 | 3.52585e-09 | 2.60607e-09 | nwp_3p3 |  | -1.6 | 1.78302e-13 | 1.78302e-13 | 1.78302e-13 | nwp_3p3 |  | -1.6 | 3.48555e-13 | 3.48555e-13 | 3.48443e-13 | nwp_3p3 |  | -1.6 | 5.40564e-11 | 6.21608e-11 | 4.59521e-11 | nwp_3p3 |  | -1.6 | 3.42952e-09 | 3.94395e-09 | 2.91509e-09
[6 empty] | nwp_3p3 |  | -1.47 | 2.32814e-13 | 2.32814e-13 | 2.32703e-13 | nwp_3p3 |  | -1.47 | 4.81615e-13 | 4.81615e-13 | 4.81615e-13 | nwp_3p3 |  | -1.47 | 4.83412e-11 | 5.55863e-11 | 4.1096e-11 | nwp_3p3 |  | -1.47 | 3.06596e-09 | 3.52585e-09 | 2.60607e-09 | nwp_3p3 |  | -1.47 | 1.31672e-13 | 1.31672e-13 | 1.31672e-13 | nwp_3p3 |  | -1.47 | 2.72449e-13 | 2.72504e-13 | 2.72449e-13 | nwp_3p3 |  | -1.47 | 5.40516e-11 | 6.21559e-11 | 4.59471e-11 | nwp_3p3 |  | -1.47 | 3.42952e-09 | 3.94395e-09 | 2.91509e-09
[6 empty] | nwp_3p3 |  | -1.34 | 1.71418e-13 | 1.71418e-13 | 1.71307e-13 | nwp_3p3 |  | -1.34 | 3.74811e-13 | 3.74811e-13 | 3.74811e-13 | nwp_3p3 |  | -1.34 | 4.83338e-11 | 5.55789e-11 | 4.10885e-11 | nwp_3p3 |  | -1.34 | 3.06596e-09 | 3.52585e-09 | 2.60606e-09 | nwp_3p3 |  | -1.34 | 9.6867e-14 | 9.6867e-14 | 9.69225e-14 | nwp_3p3 |  | -1.34 | 2.12108e-13 | 2.12108e-13 | 2.12053e-13 | nwp_3p3 |  | -1.34 | 5.40474e-11 | 6.21518e-11 | 4.5943e-11 | nwp_3p3 |  | -1.34 | 3.42952e-09 | 3.94395e-09 | 2.91509e-09
[6 empty] | nwp_3p3 |  | -1.21 | 1.25566e-13 | 1.25566e-13 | 1.25455e-13 | nwp_3p3 |  | -1.21 | 2.8999e-13 | 2.8999e-13 | 2.89879e-13 | nwp_3p3 |  | -1.21 | 4.83277e-11 | 5.55729e-11 | 4.10825e-11 | nwp_3p3 |  | -1.21 | 3.06596e-09 | 3.52585e-09 | 2.60606e-09 | nwp_3p3 |  | -1.21 | 7.09433e-14 | 7.09433e-14 | 7.09433e-14 | nwp_3p3 |  | -1.21 | 1.64091e-13 | 1.64146e-13 | 1.64091e-13 | nwp_3p3 |  | -1.21 | 5.40439e-11 | 6.21483e-11 | 4.59396e-11 | nwp_3p3 |  | -1.21 | 3.42952e-09 | 3.94395e-09 | 2.91509e-09
[6 empty] | nwp_3p3 |  | -1.08 | 9.13714e-14 | 9.13714e-14 | 9.13714e-14 | nwp_3p3 |  | -1.08 | 2.22378e-13 | 2.226e-13 | 2.22433e-13 | nwp_3p3 |  | -1.08 | 4.83225e-11 | 5.55678e-11 | 4.10773e-11 | nwp_3p3 |  | -1.08 | 3.06596e-09 | 3.52585e-09 | 2.60606e-09 | nwp_3p3 |  | -1.08 | 5.16809e-14 | 5.16809e-14 | 5.16531e-14 | nwp_3p3 |  | -1.08 | 1.25955e-13 | 1.2601e-13 | 1.25955e-13 | nwp_3p3 |  | -1.08 | 5.4041e-11 | 6.21453e-11 | 4.59366e-11 | nwp_3p3 |  | -1.08 | 3.42952e-09 | 3.94395e-09 | 2.91509e-09
[6 empty] | nwp_3p3 |  | -0.95 | 6.57807e-14 | 6.58362e-14 | 6.58362e-14 | nwp_3p3 |  | -0.95 | 1.68865e-13 | 1.68865e-13 | 1.68865e-13 | nwp_3p3 |  | -0.95 | 4.83181e-11 | 5.55632e-11 | 4.10728e-11 | nwp_3p3 |  | -0.95 | 3.06596e-09 | 3.52585e-09 | 2.60606e-09 | nwp_3p3 |  | -0.95 | 3.7248e-14 | 3.7248e-14 | 3.72757e-14 | nwp_3p3 |  | -0.95 | 9.56735e-14 | 9.57012e-14 | 9.55902e-14 | nwp_3p3 |  | -0.95 | 5.40385e-11 | 6.21428e-11 | 4.59341e-11 | nwp_3p3 |  | -0.95 | 3.42952e-09 | 3.94394e-09 | 2.91509e-09
[6 empty] | nwp_3p3 |  | -0.82 | 4.67959e-14 | 4.68514e-14 | 4.68514e-14 | nwp_3p3 |  | -0.82 | 1.26288e-13 | 1.26343e-13 | 1.26343e-13 | nwp_3p3 |  | -0.82 | 4.83144e-11 | 5.55597e-11 | 4.10692e-11 | nwp_3p3 |  | -0.82 | 3.06595e-09 | 3.52585e-09 | 2.60606e-09 | nwp_3p3 |  | -0.82 | 2.65066e-14 | 2.64788e-14 | 2.65066e-14 | nwp_3p3 |  | -0.82 | 7.16094e-14 | 7.16371e-14 | 7.15261e-14 | nwp_3p3 |  | -0.82 | 5.40364e-11 | 6.21408e-11 | 4.59321e-11 | nwp_3p3 |  | -0.82 | 3.42952e-09 | 3.94394e-09 | 2.91509e-09
[6 empty] | nwp_3p3 |  | -0.69 | 3.26961e-14 | 3.26961e-14 | 3.26961e-14 | nwp_3p3 |  | -0.69 | 9.24816e-14 | 9.25371e-14 | 9.24261e-14 | nwp_3p3 |  | -0.69 | 4.83113e-11 | 5.55566e-11 | 4.10661e-11 | nwp_3p3 |  | -0.69 | 3.06595e-09 | 3.52585e-09 | 2.60606e-09 | nwp_3p3 |  | -0.69 | 1.8513e-14 | 1.8513e-14 | 1.8513e-14 | nwp_3p3 |  | -0.69 | 5.24303e-14 | 5.2458e-14 | 5.24303e-14 | nwp_3p3 |  | -0.69 | 5.40347e-11 | 6.2139e-11 | 4.59303e-11 | nwp_3p3 |  | -0.69 | 3.42952e-09 | 3.94394e-09 | 2.91509e-09
[6 empty] | nwp_3p3 |  | -0.56 | 2.22045e-14 | 2.21489e-14 | 2.22045e-14 | nwp_3p3 |  | -0.56 | 6.56142e-14 | 6.56697e-14 | 6.55587e-14 | nwp_3p3 |  | -0.56 | 4.83087e-11 | 5.5554e-11 | 4.10635e-11 | nwp_3p3 |  | -0.56 | 3.06595e-09 | 3.52585e-09 | 2.60606e-09 | nwp_3p3 |  | -0.56 | 1.25733e-14 | 1.25455e-14 | 1.25733e-14 | nwp_3p3 |  | -0.56 | 3.7248e-14 | 3.72757e-14 | 3.71925e-14 | nwp_3p3 |  | -0.56 | 5.40332e-11 | 6.21375e-11 | 4.59288e-11 | nwp_3p3 |  | -0.56 | 3.42952e-09 | 3.94394e-09 | 2.91509e-09
[6 empty] | nwp_3p3 |  | -0.43 | 1.43496e-14 | 1.43496e-14 | 1.43219e-14 | nwp_3p3 |  | -0.43 | 4.42701e-14 | 4.42979e-14 | 4.41869e-14 | nwp_3p3 |  | -0.43 | 4.83065e-11 | 5.55517e-11 | 4.10613e-11 | nwp_3p3 |  | -0.43 | 3.06595e-09 | 3.52585e-09 | 2.60606e-09 | nwp_3p3 |  | -0.43 | 8.11851e-15 | 8.13238e-15 | 8.10463e-15 | nwp_3p3 |  | -0.43 | 2.51466e-14 | 2.51882e-14 | 2.51188e-14 | nwp_3p3 |  | -0.43 | 5.40319e-11 | 6.21363e-11 | 4.59276e-11 | nwp_3p3 |  | -0.43 | 3.42952e-09 | 3.94394e-09 | 2.91509e-09
[6 empty] | nwp_3p3 |  | -0.3 | 8.40994e-15 | 8.40994e-15 | 8.46545e-15 | nwp_3p3 |  | -0.3 | 2.7256e-14 | 2.73115e-14 | 2.7256e-14 | nwp_3p3 |  | -0.3 | 4.82963e-11 | 5.55402e-11 | 4.10523e-11 | nwp_3p3 |  | -0.3 | 3.06455e-09 | 3.52424e-09 | 2.60487e-09 | nwp_3p3 |  | -0.3 | 4.78784e-15 | 4.80171e-15 | 4.80171e-15 | nwp_3p3 |  | -0.3 | 1.5557e-14 | 1.55986e-14 | 1.55154e-14 | nwp_3p3 |  | -0.3 | 5.40215e-11 | 6.21244e-11 | 4.59185e-11 | nwp_3p3 |  | -0.3 | 3.42795e-09 | 3.94214e-09 | 2.91376e-09
[6 empty] | nwp_3p3 |  | -0.17 | 4.09395e-15 | 4.08007e-15 | 4.08007e-15 | nwp_3p3 |  | -0.17 | 1.37945e-14 | 1.38223e-14 | 1.37529e-14 | nwp_3p3 |  | -0.17 | 4.79455e-11 | 5.51371e-11 | 4.0754e-11 | nwp_3p3 |  | -0.17 | 3.02672e-09 | 3.48073e-09 | 2.57271e-09 | nwp_3p3 |  | -0.17 | 2.31759e-15 | 2.31065e-15 | 2.31759e-15 | nwp_3p3 |  | -0.17 | 7.92422e-15 | 7.95891e-15 | 7.88258e-15 | nwp_3p3 |  | -0.17 | 5.363e-11 | 6.16744e-11 | 4.55857e-11 | nwp_3p3 |  | -0.17 | 3.38563e-09 | 3.89347e-09 | 2.87778e-09
[6 empty] | nwp_3p3 |  | -0.04 | 8.22259e-16 | 8.22259e-16 | 8.25728e-16 | nwp_3p3 |  | -0.04 | 3.00801e-15 | 3.03924e-15 | 2.98372e-15 | nwp_3p3 |  | -0.04 | 3.30739e-11 | 3.80349e-11 | 2.81129e-11 | nwp_3p3 |  | -0.04 | 1.9665e-09 | 2.26147e-09 | 1.67152e-09 | nwp_3p3 |  | -0.04 | 4.7011e-16 | 4.68375e-16 | 4.68375e-16 | nwp_3p3 |  | -0.04 | 1.80064e-15 | 1.83187e-15 | 1.77115e-15 | nwp_3p3 |  | -0.04 | 3.69956e-11 | 4.2545e-11 | 3.14463e-11 | nwp_3p3 |  | -0.04 | 2.19969e-09 | 2.52964e-09 | 1.86973e-09
[6 empty] | nwp_3p3 |  | 0.09 | 1.60288e-15 | 1.60982e-15 | 1.60982e-15 | nwp_3p3 |  | 0.09 | 1.26565e-14 | 1.36974e-14 | 1.16088e-14 | nwp_3p3 |  | 0.09 | 5.97559e-10 | 6.86971e-10 | 5.08102e-10 | nwp_3p3 |  | 0.09 | 2.69251e-08 | 3.08978e-08 | 2.29391e-08 | nwp_3p3 |  | 0.09 | 9.12465e-16 | 9.12465e-16 | 9.15934e-16 | nwp_3p3 |  | 0.09 | 1.1012e-14 | 1.21847e-14 | 9.84976e-15 | nwp_3p3 |  | 0.09 | 6.66945e-10 | 7.66618e-10 | 5.67198e-10 | nwp_3p3 |  | 0.09 | 2.96835e-08 | 3.40289e-08 | 2.5317e-08
[6 empty] | nwp_3p3 |  | 0.22 | 3.45557e-15 | 3.44169e-15 | 3.45557e-15 | nwp_3p3 |  | 0.22 | 1.09016e-12 | 1.25179e-12 | 9.28507e-13 | nwp_3p3 |  | 0.22 | 2.67604e-08 | 3.07091e-08 | 2.27987e-08 | nwp_3p3 |  | 0.22 | 7.35699e-07 | 8.37277e-07 | 6.32494e-07 | nwp_3p3 |  | 0.22 | 1.96371e-15 | 1.96371e-15 | 1.95677e-15 | nwp_3p3 |  | 0.22 | 1.21242e-12 | 1.3932e-12 | 1.03164e-12 | nwp_3p3 |  | 0.22 | 2.95033e-08 | 3.38226e-08 | 2.5163e-08 | nwp_3p3 |  | 0.22 | 7.6779e-07 | 8.70228e-07 | 6.63082e-07
[6 empty] | nwp_3p3 |  | 0.35 | 1.52101e-14 | 1.67921e-14 | 1.3628e-14 | nwp_3p3 |  | 0.35 | 1.61238e-10 | 1.8539e-10 | 1.3708e-10 | nwp_3p3 |  | 0.35 | 9.81784e-07 | 1.1157e-06 | 8.45424e-07 | nwp_3p3 |  | 0.35 | 1.27394e-05 | 1.41653e-05 | 1.12438e-05 | nwp_3p3 |  | 0.35 | 1.43913e-14 | 1.61399e-14 | 1.26149e-14 | nwp_3p3 |  | 0.35 | 1.80142e-10 | 2.07109e-10 | 1.53163e-10 | nwp_3p3 |  | 0.35 | 1.01499e-06 | 1.14824e-06 | 8.78406e-07 | nwp_3p3 |  | 0.35 | 1.15388e-05 | 1.27412e-05 | 1.02674e-05
[6 empty] | nwp_3p3 |  | 0.48 | 6.32347e-12 | 7.2708e-12 | 5.37601e-12 | nwp_3p3 |  | 0.48 | 2.35516e-08 | 2.70302e-08 | 2.00621e-08 | nwp_3p3 |  | 0.48 | 2.1835e-05 | 2.41262e-05 | 1.94141e-05 | nwp_3p3 |  | 0.48 | 0.000117414 | 0.000127421 | 0.000106677 | nwp_3p3 |  | 0.48 | 7.0685e-12 | 8.12786e-12 | 6.00904e-12 | nwp_3p3 |  | 0.48 | 2.59883e-08 | 2.97986e-08 | 2.21606e-08 | nwp_3p3 |  | 0.48 | 1.90786e-05 | 2.09422e-05 | 1.70962e-05 | nwp_3p3 |  | 0.48 | 9.30046e-05 | 0.000100591 | 8.48549e-05
[6 empty] | nwp_3p3 |  | 0.61 | 3.78633e-09 | 4.35076e-09 | 3.22119e-09 | nwp_3p3 |  | 0.61 | 2.69291e-06 | 3.04006e-06 | 2.33605e-06 | nwp_3p3 |  | 0.61 | 0.000224553 | 0.0002426 | 0.000205168 | nwp_3p3 |  | 0.61 | 0.000712397 | 0.000766434 | 0.000654508 | nwp_3p3 |  | 0.61 | 4.21199e-09 | 4.83796e-09 | 3.58484e-09 | nwp_3p3 |  | 0.61 | 2.67015e-06 | 2.99644e-06 | 2.33193e-06 | nwp_3p3 |  | 0.61 | 0.000173425 | 0.000186972 | 0.000158879 | nwp_3p3 |  | 0.61 | 0.000534654 | 0.000574907 | 0.000491659
[6 empty] | nwp_3p3 |  | 0.74 | 1.81474e-06 | 2.05459e-06 | 1.56918e-06 | nwp_3p3 |  | 0.74 | 0.000102983 | 0.000111889 | 9.34374e-05 | nwp_3p3 |  | 0.74 | 0.00154914 | 0.00166581 | 0.00142521 | nwp_3p3 |  | 0.74 | 0.00361143 | 0.00388642 | 0.00332343 | nwp_3p3 |  | 0.74 | 1.83204e-06 | 2.06298e-06 | 1.59379e-06 | nwp_3p3 |  | 0.74 | 8.19951e-05 | 8.87634e-05 | 7.47312e-05 | nwp_3p3 |  | 0.74 | 0.00114095 | 0.00122721 | 0.0010499 | nwp_3p3 |  | 0.74 | 0.00259901 | 0.00279968 | 0.00239113
[6 empty] | nwp_3p3 |  | 0.87 | 0.0001774 | 0.000191953 | 0.00016179 | nwp_3p3 |  | 0.87 | 0.00144981 | 0.00155965 | 0.00133351 | nwp_3p3 |  | 0.87 | 0.00841402 | 0.00908719 | 0.00773399 | nwp_3p3 |  | 0.87 | 0.0145193 | 0.0157218 | 0.013333 | nwp_3p3 |  | 0.87 | 0.000137841 | 0.000148785 | 0.00012611 | nwp_3p3 |  | 0.87 | 0.00106299 | 0.00114397 | 0.000977917 | nwp_3p3 |  | 0.87 | 0.00575737 | 0.0062295 | 0.00528843 | nwp_3p3 |  | 0.87 | 0.00961909 | 0.0104373 | 0.00882619
[6 empty] | nwp_3p3 |  | 1 | 0.00410129 | 0.00442603 | 0.00377029 | nwp_3p3 |  | 1 | 0.0120203 | 0.0130365 | 0.0110312 | nwp_3p3 |  | 1 | 0.0297069 | 0.0323829 | 0.0272093 | nwp_3p3 |  | 1 | 0.0399477 | 0.0436153 | 0.0365666 | nwp_3p3 |  | 1 | 0.002843 | 0.00307318 | 0.00261211 | nwp_3p3 |  | 1 | 0.0078222 | 0.0085011 | 0.00717282 | nwp_3p3 |  | 1 | 0.0182506 | 0.0199309 | 0.0167043 | nwp_3p3 |  | 1 | 0.024123 | 0.0263817 | 0.0220669
[6 empty] | nwp_3p3 |  | 1.13 | 0.0293542 | 0.0321446 | 0.0268382 | nwp_3p3 |  | 1.13 | 0.0436207 | 0.0478288 | 0.0398623 | nwp_3p3 |  | 1.13 | 0.0666054 | 0.0731126 | 0.0608402 | nwp_3p3 |  | 1.13 | 0.0784272 | 0.0861214 | 0.0716283 | nwp_3p3 |  | 1.13 | 0.017175 | 0.0188327 | 0.0156948 | nwp_3p3 |  | 1.13 | 0.0251741 | 0.027635 | 0.0229946 | nwp_3p3 |  | 1.13 | 0.0379828 | 0.0417366 | 0.0346811 | nwp_3p3 |  | 1.13 | 0.0445478 | 0.0489663 | 0.0406703