## pn_3p3_iv.nl_out
W (um) | L (um) |  | corners | Ion (A/um²) @V=Von | Ioff (pA/um²) @V=-Vdd | ¦In1(A)¦ | dummy | Vn1 (V) | ¦In1(A)¦ diode_typical | ¦In1(A)¦ diode_ff | ¦In1(A)¦ diode_ss | ¦In1(A)¦ | dummy | Vn1 (V) | ¦In1(A)¦ diode_typical | ¦In1(A)¦ diode_ff | ¦In1(A)¦ diode_ss | ¦In1(A)¦ | dummy | Vn1 (V) | ¦In1(A)¦ diode_typical | ¦In1(A)¦ diode_ff | ¦In1(A)¦ diode_ss | ¦In1(A)¦ | dummy | Vn1 (V) | ¦In1(A)¦ diode_typical | ¦In1(A)¦ diode_ff | ¦In1(A)¦ diode_ss | ¦In1(A)¦ | dummy | Vn1 (V) | ¦In1(A)¦ diode_typical | ¦In1(A)¦ diode_ff | ¦In1(A)¦ diode_ss | ¦In1(A)¦ | dummy | Vn1 (V) | ¦In1(A)¦ diode_typical | ¦In1(A)¦ diode_ff | ¦In1(A)¦ diode_ss | ¦In1(A)¦ | dummy | Vn1 (V) | ¦In1(A)¦ diode_typical | ¦In1(A)¦ diode_ff | ¦In1(A)¦ diode_ss | ¦In1(A)¦ | dummy | Vn1 (V) | ¦In1(A)¦ diode_typical | ¦In1(A)¦ diode_ff | ¦In1(A)¦ diode_ss
100 | 40 | pn_3p3 (100u x40u , nf=1, m=1) | diode_typical | -2.3952e-05 | 64509000000 | pn_3p3 |  | -12.13 | 0.526237 | 0.583551 | 0.479254 | pn_3p3 |  | -12.13 | 0.446164 | 0.494276 | 0.406685 | pn_3p3 |  | -12.13 | 0.385206 | 0.428632 | 0.349187 | pn_3p3 |  | -12.13 | 0.409662 | 0.455881 | 0.371299 | pn_3p3 |  | -12.13 | 0.267425 | 0.29656 | 0.243542 | pn_3p3 |  | -12.13 | 0.228525 | 0.253185 | 0.208291 | pn_3p3 |  | -12.13 | 0.199738 | 0.222245 | 0.18108 | pn_3p3 |  | -12.13 | 0.212828 | 0.236827 | 0.192919
100 | 40 | pn_3p3 (100u x40u , nf=1, m=1) | diode_typical | -7.4444e-05 | 63471000000 | pn_3p3 |  | -12 | 0.462376 | 0.512598 | 0.421196 | pn_3p3 |  | -12 | 0.383121 | 0.424235 | 0.349368 | pn_3p3 |  | -12 | 0.323442 | 0.36 | 0.293047 | pn_3p3 |  | -12 | 0.348159 | 0.387539 | 0.315397 | pn_3p3 |  | -12 | 0.235484 | 0.261072 | 0.214503 | pn_3p3 |  | -12 | 0.196979 | 0.218137 | 0.17961 | pn_3p3 |  | -12 | 0.168801 | 0.187868 | 0.152959 | pn_3p3 |  | -12 | 0.182017 | 0.202589 | 0.164913
100 | 40 | pn_3p3 (100u x40u , nf=1, m=1) | diode_typical | -0.00019814 | 62498000000 | pn_3p3 |  | -11.87 | 0.398705 | 0.441856 | 0.36331 | pn_3p3 |  | -11.87 | 0.320417 | 0.354573 | 0.292358 | pn_3p3 |  | -11.87 | 0.262274 | 0.292029 | 0.237451 | pn_3p3 |  | -11.87 | 0.287227 | 0.319829 | 0.260016 | pn_3p3 |  | -11.87 | 0.203634 | 0.225684 | 0.185547 | pn_3p3 |  | -11.87 | 0.165593 | 0.183269 | 0.151075 | pn_3p3 |  | -11.87 | 0.138139 | 0.153795 | 0.125089 | pn_3p3 |  | -11.87 | 0.151468 | 0.168642 | 0.137146
100 | 40 | pn_3p3 (100u x40u , nf=1, m=1) | diode_typical | -0.00027345 | 62581000000 | pn_3p3 |  | -11.74 | 0.335286 | 0.371395 | 0.305653 | pn_3p3 |  | -11.74 | 0.25819 | 0.285446 | 0.235779 | pn_3p3 |  | -11.74 | 0.201988 | 0.225033 | 0.182663 | pn_3p3 |  | -11.74 | 0.22711 | 0.253021 | 0.205382 | pn_3p3 |  | -11.74 | 0.171905 | 0.190433 | 0.156701 | pn_3p3 |  | -11.74 | 0.134432 | 0.148652 | 0.122743 | pn_3p3 |  | -11.74 | 0.107877 | 0.120166 | 0.0975861 | pn_3p3 |  | -11.74 | 0.121288 | 0.135104 | 0.109718
50 | 102 | pn_3p3 (50u x102u , nf=1, m=1) | diode_typical | -3.5238e-05 | 64597000000 | pn_3p3 |  | -11.61 | 0.272221 | 0.301331 | 0.248315 | pn_3p3 |  | -11.61 | 0.196686 | 0.217128 | 0.17985 | pn_3p3 |  | -11.61 | 0.143125 | 0.159611 | 0.129181 | pn_3p3 |  | -11.61 | 0.168244 | 0.187596 | 0.151896 | pn_3p3 |  | -11.61 | 0.140344 | 0.155369 | 0.128007 | pn_3p3 |  | -11.61 | 0.103605 | 0.114409 | 0.0947109 | pn_3p3 |  | -11.61 | 0.0782457 | 0.0872341 | 0.0706619 | pn_3p3 |  | -11.61 | 0.091663 | 0.10218 | 0.0827993
50 | 102 | pn_3p3 (50u x102u , nf=1, m=1) | diode_typical | -0.00010313 | 63582000000 | pn_3p3 |  | -11.48 | 0.209686 | 0.231859 | 0.191456 | pn_3p3 |  | -11.48 | 0.136388 | 0.150169 | 0.125007 | pn_3p3 |  | -11.48 | 0.086901 | 0.0971028 | 0.0781292 | pn_3p3 |  | -11.48 | 0.111513 | 0.12453 | 0.100376 | pn_3p3 |  | -11.48 | 0.109034 | 0.120585 | 0.0995386 | pn_3p3 |  | -11.48 | 0.0733257 | 0.0807819 | 0.0671716 | pn_3p3 |  | -11.48 | 0.0497414 | 0.055547 | 0.0447743 | pn_3p3 |  | -11.48 | 0.0629563 | 0.0702699 | 0.0567244
50 | 102 | pn_3p3 (50u x102u , nf=1, m=1) | diode_typical | -0.00025759 | 62646000000 | pn_3p3 |  | -11.35 | 0.148029 | 0.163373 | 0.135389 | pn_3p3 |  | -11.35 | 0.0784868 | 0.0859166 | 0.072309 | pn_3p3 |  | -11.35 | 0.0368237 | 0.0413622 | 0.0327654 | pn_3p3 |  | -11.35 | 0.0590824 | 0.0662016 | 0.0528278 | pn_3p3 |  | -11.35 | 0.07813 | 0.0862575 | 0.0714373 | pn_3p3 |  | -11.35 | 0.0440926 | 0.048336 | 0.0405703 | pn_3p3 |  | -11.35 | 0.0237006 | 0.0265744 | 0.0211632 | pn_3p3 |  | -11.35 | 0.0360067 | 0.0402973 | 0.032271
50 | 102 | pn_3p3 (50u x102u , nf=1, m=1) | diode_typical | -0.00034816 | 62748000000 | pn_3p3 |  | -11.22 | 0.0880919 | 0.0968225 | 0.080867 | pn_3p3 |  | -11.22 | 0.0271319 | 0.0291316 | 0.0254245 | pn_3p3 |  | -11.22 | 0.00527607 | 0.00601795 | 0.00455492 | pn_3p3 |  | -11.22 | 0.0176506 | 0.0199649 | 0.0154893 | pn_3p3 |  | -11.22 | 0.0480012 | 0.0528014 | 0.0440325 | pn_3p3 |  | -11.22 | 0.0175205 | 0.0189191 | 0.0163363 | pn_3p3 |  | -11.22 | 0.00486133 | 0.00552074 | 0.00423267 | pn_3p3 |  | -11.22 | 0.0132731 | 0.0149615 | 0.0117281
|  |  | diode_ff | -2.5814e-05 | 71665000000 | pn_3p3 |  | -11.09 | 0.0328594 | 0.0356107 | 0.0305418 | pn_3p3 |  | -11.09 | 0.0012874 | 0.00129929 | 0.00127583 | pn_3p3 |  | -11.09 | 0.000160962 | 0.000185046 | 0.000136901 | pn_3p3 |  | -11.09 | 0.00141896 | 0.00162789 | 0.00121155 | pn_3p3 |  | -11.09 | 0.0198625 | 0.0216002 | 0.0184056 | pn_3p3 |  | -11.09 | 0.00137348 | 0.0013983 | 0.00134987 | pn_3p3 |  | -11.09 | 0.000189938 | 0.000218263 | 0.000161676 | pn_3p3 |  | -11.09 | 0.00155327 | 0.00177761 | 0.00133239
|  |  | diode_ff | -8.0495e-05 | 70508000000 | pn_3p3 |  | -10.96 | 0.0011819 | 0.0011945 | 0.00116967 | pn_3p3 |  | -10.96 | 9.02437e-06 | 9.025e-06 | 9.02373e-06 | pn_3p3 |  | -10.96 | 3.67397e-06 | 4.22503e-06 | 3.12291e-06 | pn_3p3 |  | -10.96 | 5.25889e-05 | 6.04715e-05 | 4.47085e-05 | pn_3p3 |  | -10.96 | 0.00124145 | 0.0012667 | 0.00121755 | pn_3p3 |  | -10.96 | 1.07757e-05 | 1.07775e-05 | 1.07739e-05 | pn_3p3 |  | -10.96 | 4.38994e-06 | 5.04833e-06 | 3.73157e-06 | pn_3p3 |  | -10.96 | 6.26186e-05 | 7.19951e-05 | 5.32483e-05
|  |  | diode_ff | -0.00021528 | 69448000000 | pn_3p3 |  | -10.83 | 2.0573e-06 | 2.05734e-06 | 2.05725e-06 | pn_3p3 |  | -10.83 | 5.73167e-08 | 5.73167e-08 | 5.73167e-08 | pn_3p3 |  | -10.83 | 8.31091e-08 | 9.55752e-08 | 7.0643e-08 | pn_3p3 |  | -10.83 | 1.81993e-06 | 2.09291e-06 | 1.54695e-06 | pn_3p3 |  | -10.83 | 2.45825e-06 | 2.45837e-06 | 2.45813e-06 | pn_3p3 |  | -10.83 | 6.85082e-08 | 6.85083e-08 | 6.85081e-08 | pn_3p3 |  | -10.83 | 9.93344e-08 | 1.14234e-07 | 8.44346e-08 | pn_3p3 |  | -10.83 | 2.17496e-06 | 2.50118e-06 | 1.84874e-06
|  |  | diode_ff | -0.0002976 | 69542000000 | pn_3p3 |  | -10.7 | 3.18964e-09 | 3.18964e-09 | 3.18964e-09 | pn_3p3 |  | -10.7 | 3.73301e-10 | 3.73301e-10 | 3.73301e-10 | pn_3p3 |  | -10.7 | 1.88104e-09 | 2.16297e-09 | 1.5991e-09 | pn_3p3 |  | -10.7 | 6.28216e-08 | 7.22447e-08 | 5.33984e-08 | pn_3p3 |  | -10.7 | 3.81301e-09 | 3.81301e-09 | 3.81301e-09 | pn_3p3 |  | -10.7 | 4.47811e-10 | 4.47811e-10 | 4.47811e-10 | pn_3p3 |  | -10.7 | 2.24853e-09 | 2.58551e-09 | 1.91155e-09 | pn_3p3 |  | -10.7 | 7.50862e-08 | 8.6349e-08 | 6.38233e-08
|  |  | diode_ff | -3.8018e-05 | 71763000000 | pn_3p3 |  | -10.57 | 8.37375e-12 | 8.37463e-12 | 8.37375e-12 | pn_3p3 |  | -10.57 | 1.11759e-11 | 1.11759e-11 | 1.11759e-11 | pn_3p3 |  | -10.57 | 4.38911e-11 | 5.02682e-11 | 3.75158e-11 | pn_3p3 |  | -10.57 | 2.16861e-09 | 2.49386e-09 | 1.84337e-09 | pn_3p3 |  | -10.57 | 1.05884e-11 | 1.05889e-11 | 1.05889e-11 | pn_3p3 |  | -10.57 | 1.48552e-11 | 1.48552e-11 | 1.48552e-11 | pn_3p3 |  | -10.57 | 5.26943e-11 | 6.03149e-11 | 4.50728e-11 | pn_3p3 |  | -10.57 | 2.59205e-09 | 2.98079e-09 | 2.2033e-09
|  |  | diode_ff | -0.00011174 | 70632000000 | pn_3p3 |  | -10.44 | 3.09797e-12 | 3.09797e-12 | 3.09708e-12 | pn_3p3 |  | -10.44 | 8.16502e-12 | 8.16502e-12 | 8.16502e-12 | pn_3p3 |  | -10.44 | 6.82387e-12 | 7.65255e-12 | 5.9952e-12 | pn_3p3 |  | -10.44 | 3.54203e-10 | 4.07289e-10 | 3.01116e-10 | pn_3p3 |  | -10.44 | 4.2224e-12 | 4.2224e-12 | 4.22284e-12 | pn_3p3 |  | -10.44 | 1.11351e-11 | 1.11346e-11 | 1.11351e-11 | pn_3p3 |  | -10.44 | 8.37552e-12 | 9.36629e-12 | 7.38432e-12 | pn_3p3 |  | -10.44 | 4.23404e-10 | 4.86856e-10 | 3.59954e-10
|  |  | diode_ff | -0.00028048 | 69613000000 | pn_3p3 |  | -10.31 | 2.77378e-12 | 2.77378e-12 | 2.77378e-12 | pn_3p3 |  | -10.31 | 7.4909e-12 | 7.4909e-12 | 7.4909e-12 | pn_3p3 |  | -10.31 | 6.74483e-12 | 7.5735e-12 | 5.91616e-12 | pn_3p3 |  | -10.31 | 3.54187e-10 | 4.07274e-10 | 3.011e-10 | pn_3p3 |  | -10.31 | 3.78275e-12 | 3.7832e-12 | 3.7832e-12 | pn_3p3 |  | -10.31 | 1.02176e-11 | 1.02176e-11 | 1.02176e-11 | pn_3p3 |  | -10.31 | 8.26672e-12 | 9.25748e-12 | 7.27596e-12 | pn_3p3 |  | -10.31 | 4.23383e-10 | 4.86834e-10 | 3.59932e-10
|  |  | diode_ff | -0.0003797 | 69727000000 | pn_3p3 |  | -10.18 | 2.48956e-12 | 2.48956e-12 | 2.48956e-12 | pn_3p3 |  | -10.18 | 6.88427e-12 | 6.88338e-12 | 6.88338e-12 | pn_3p3 |  | -10.18 | 6.66933e-12 | 7.49889e-12 | 5.84066e-12 | pn_3p3 |  | -10.18 | 3.54172e-10 | 4.07259e-10 | 3.01085e-10 | pn_3p3 |  | -10.18 | 3.39595e-12 | 3.39551e-12 | 3.39595e-12 | pn_3p3 |  | -10.18 | 9.39027e-12 | 9.39027e-12 | 9.39027e-12 | pn_3p3 |  | -10.18 | 8.16414e-12 | 9.15401e-12 | 7.17337e-12 | pn_3p3 |  | -10.18 | 4.23362e-10 | 4.86814e-10 | 3.59911e-10
|  |  | diode_ss | -2.2016e-05 | 58654000000 | pn_3p3 |  | -10.05 | 2.23643e-12 | 2.23555e-12 | 2.23555e-12 | pn_3p3 |  | -10.05 | 6.32738e-12 | 6.32649e-12 | 6.32649e-12 | pn_3p3 |  | -10.05 | 6.59828e-12 | 7.42784e-12 | 5.76961e-12 | pn_3p3 |  | -10.05 | 3.54158e-10 | 4.07246e-10 | 3.0107e-10 | pn_3p3 |  | -10.05 | 3.04912e-12 | 3.04867e-12 | 3.04867e-12 | pn_3p3 |  | -10.05 | 8.62999e-12 | 8.62999e-12 | 8.62999e-12 | pn_3p3 |  | -10.05 | 8.06821e-12 | 9.05809e-12 | 7.07745e-12 | pn_3p3 |  | -10.05 | 4.23343e-10 | 4.86794e-10 | 3.59892e-10
|  |  | diode_ss | -6.8386e-05 | 57712000000 | pn_3p3 |  | -9.92 | 2.00728e-12 | 2.0064e-12 | 2.00728e-12 | pn_3p3 |  | -9.92 | 5.8149e-12 | 5.81402e-12 | 5.81402e-12 | pn_3p3 |  | -9.92 | 6.53255e-12 | 7.36211e-12 | 5.70388e-12 | pn_3p3 |  | -9.92 | 3.54144e-10 | 4.07232e-10 | 3.01058e-10 | pn_3p3 |  | -9.92 | 2.73781e-12 | 2.73781e-12 | 2.73737e-12 | pn_3p3 |  | -9.92 | 7.93099e-12 | 7.93099e-12 | 7.93143e-12 | pn_3p3 |  | -9.92 | 7.97762e-12 | 8.96838e-12 | 6.9873e-12 | pn_3p3 |  | -9.92 | 4.23324e-10 | 4.86775e-10 | 3.59873e-10
|  |  | diode_ss | -0.00018171 | 56806000000 | pn_3p3 |  | -9.79 | 1.80211e-12 | 1.80211e-12 | 1.80211e-12 | pn_3p3 |  | -9.79 | 5.34328e-12 | 5.34328e-12 | 5.34328e-12 | pn_3p3 |  | -9.79 | 6.47038e-12 | 7.29905e-12 | 5.64171e-12 | pn_3p3 |  | -9.79 | 3.54133e-10 | 4.07218e-10 | 3.01045e-10 | pn_3p3 |  | -9.79 | 2.45759e-12 | 2.45759e-12 | 2.45759e-12 | pn_3p3 |  | -9.79 | 7.28884e-12 | 7.28928e-12 | 7.28884e-12 | pn_3p3 |  | -9.79 | 7.8928e-12 | 8.884e-12 | 6.90292e-12 | pn_3p3 |  | -9.79 | 4.23307e-10 | 4.86758e-10 | 3.59856e-10
|  |  | diode_ss | -0.00025061 | 56880000000 | pn_3p3 |  | -9.66 | 1.61737e-12 | 1.61826e-12 | 1.61737e-12 | pn_3p3 |  | -9.66 | 4.90985e-12 | 4.90985e-12 | 4.91074e-12 | pn_3p3 |  | -9.66 | 6.41176e-12 | 7.24132e-12 | 5.58309e-12 | pn_3p3 |  | -9.66 | 3.5412e-10 | 4.07206e-10 | 3.01033e-10 | pn_3p3 |  | -9.66 | 2.20624e-12 | 2.20624e-12 | 2.20624e-12 | pn_3p3 |  | -9.66 | 6.6982e-12 | 6.69864e-12 | 6.6982e-12 | pn_3p3 |  | -9.66 | 7.81375e-12 | 8.80407e-12 | 6.82299e-12 | pn_3p3 |  | -9.66 | 4.2329e-10 | 4.86742e-10 | 3.59839e-10
|  |  | diode_ss | -3.2386e-05 | 58733000000 | pn_3p3 |  | -9.53 | 1.45128e-12 | 1.45217e-12 | 1.45306e-12 | pn_3p3 |  | -9.53 | 4.51195e-12 | 4.51283e-12 | 4.51283e-12 | pn_3p3 |  | -9.53 | 6.35669e-12 | 7.18625e-12 | 5.52891e-12 | pn_3p3 |  | -9.53 | 3.54108e-10 | 4.07194e-10 | 3.01021e-10 | pn_3p3 |  | -9.53 | 1.98108e-12 | 1.98108e-12 | 1.98064e-12 | pn_3p3 |  | -9.53 | 6.15552e-12 | 6.15552e-12 | 6.15552e-12 | pn_3p3 |  | -9.53 | 7.73914e-12 | 8.72946e-12 | 6.74838e-12 | pn_3p3 |  | -9.53 | 4.23275e-10 | 4.86726e-10 | 3.59823e-10
|  |  | diode_ss | -9.4668e-05 | 57813000000 | pn_3p3 |  | -9.4 | 1.30385e-12 | 1.30385e-12 | 1.30385e-12 | pn_3p3 |  | -9.4 | 4.14691e-12 | 4.14779e-12 | 4.14691e-12 | pn_3p3 |  | -9.4 | 6.30607e-12 | 7.13474e-12 | 5.4774e-12 | pn_3p3 |  | -9.4 | 3.54098e-10 | 4.07184e-10 | 3.0101e-10 | pn_3p3 |  | -9.4 | 1.77813e-12 | 1.77813e-12 | 1.77813e-12 | pn_3p3 |  | -9.4 | 5.65636e-12 | 5.65592e-12 | 5.65636e-12 | pn_3p3 |  | -9.4 | 7.66898e-12 | 8.6593e-12 | 6.67821e-12 | pn_3p3 |  | -9.4 | 4.2326e-10 | 4.86711e-10 | 3.59809e-10
|  |  | diode_ss | -0.00023603 | 56941000000 | pn_3p3 |  | -9.27 | 1.17062e-12 | 1.17062e-12 | 1.16973e-12 | pn_3p3 |  | -9.27 | 3.81117e-12 | 3.81206e-12 | 3.81117e-12 | pn_3p3 |  | -9.27 | 6.25722e-12 | 7.08678e-12 | 5.42855e-12 | pn_3p3 |  | -9.27 | 3.54087e-10 | 4.07175e-10 | 3.01e-10 | pn_3p3 |  | -9.27 | 1.59606e-12 | 1.59606e-12 | 1.5965e-12 | pn_3p3 |  | -9.27 | 5.19806e-12 | 5.19806e-12 | 5.19806e-12 | pn_3p3 |  | -9.27 | 7.60281e-12 | 8.59401e-12 | 6.61249e-12 | pn_3p3 |  | -9.27 | 4.23246e-10 | 4.86697e-10 | 3.59795e-10
|  |  | diode_ss | -0.00031882 | 57032000000 | pn_3p3 |  | -9.14 | 1.0516e-12 | 1.0516e-12 | 1.05072e-12 | pn_3p3 |  | -9.14 | 3.50209e-12 | 3.50209e-12 | 3.50209e-12 | pn_3p3 |  | -9.14 | 6.21281e-12 | 7.04148e-12 | 5.38325e-12 | pn_3p3 |  | -9.14 | 3.54077e-10 | 4.07165e-10 | 3.0099e-10 | pn_3p3 |  | -9.14 | 1.43352e-12 | 1.43352e-12 | 1.43352e-12 | pn_3p3 |  | -9.14 | 4.77707e-12 | 4.77707e-12 | 4.77707e-12 | pn_3p3 |  | -9.14 | 7.54108e-12 | 8.53184e-12 | 6.55076e-12 | pn_3p3 |  | -9.14 | 4.23233e-10 | 4.86684e-10 | 3.59782e-10
Shrinkf W,L,Compf W,L 1,1,0,0 | [5 empty] | pn_3p3 |  | -9.01 | 9.43245e-13 | 9.43245e-13 | 9.43245e-13 | pn_3p3 |  | -9.01 | 3.21787e-12 | 3.21787e-12 | 3.21787e-12 | pn_3p3 |  | -9.01 | 6.17018e-12 | 6.99885e-12 | 5.34151e-12 | pn_3p3 |  | -9.01 | 3.54069e-10 | 4.07155e-10 | 3.00981e-10 | pn_3p3 |  | -9.01 | 1.28697e-12 | 1.28697e-12 | 1.28697e-12 | pn_3p3 |  | -9.01 | 4.38938e-12 | 4.38938e-12 | 4.38938e-12 | pn_3p3 |  | -9.01 | 7.48335e-12 | 8.47367e-12 | 6.49258e-12 | pn_3p3 |  | -9.01 | 4.2322e-10 | 4.86671e-10 | 3.59769e-10
Time taken (1) :0 mins 17s | [5 empty] | pn_3p3 |  | -8.88 | 8.4821e-13 | 8.4821e-13 | 8.47322e-13 | pn_3p3 |  | -8.88 | 2.95675e-12 | 2.95763e-12 | 2.95763e-12 | pn_3p3 |  | -8.88 | 6.13021e-12 | 6.95888e-12 | 5.30154e-12 | pn_3p3 |  | -8.88 | 3.5406e-10 | 4.07146e-10 | 3.00973e-10 | pn_3p3 |  | -8.88 | 1.15552e-12 | 1.15552e-12 | 1.15508e-12 | pn_3p3 |  | -8.88 | 4.03322e-12 | 4.03366e-12 | 4.03366e-12 | pn_3p3 |  | -8.88 | 7.42917e-12 | 8.41949e-12 | 6.43796e-12 | pn_3p3 |  | -8.88 | 4.23209e-10 | 4.8666e-10 | 3.59758e-10
Time taken (2) : 0 | [5 empty] | pn_3p3 |  | -8.75 | 7.61169e-13 | 7.60281e-13 | 7.60281e-13 | pn_3p3 |  | -8.75 | 2.71694e-12 | 2.71694e-12 | 2.71783e-12 | pn_3p3 |  | -8.75 | 6.0929e-12 | 6.92157e-12 | 5.26423e-12 | pn_3p3 |  | -8.75 | 3.54051e-10 | 4.07139e-10 | 3.00965e-10 | pn_3p3 |  | -8.75 | 1.03695e-12 | 1.03695e-12 | 1.03695e-12 | pn_3p3 |  | -8.75 | 3.70637e-12 | 3.70637e-12 | 3.70659e-12 | pn_3p3 |  | -8.75 | 7.37765e-12 | 8.36842e-12 | 6.38711e-12 | pn_3p3 |  | -8.75 | 4.23197e-10 | 4.86648e-10 | 3.59746e-10
\HSPICE R-2020.12-SP1 |  |  | corners | Ion (A/um²) @V=Von | Ioff (pA/um²) @V=-Vdd | pn_3p3 |  | -8.62 | 6.83009e-13 | 6.83009e-13 | 6.82565e-13 | pn_3p3 |  | -8.62 | 2.49756e-12 | 2.49667e-12 | 2.49711e-12 | pn_3p3 |  | -8.62 | 6.05738e-12 | 6.88694e-12 | 5.22826e-12 | pn_3p3 |  | -8.62 | 3.54045e-10 | 4.0713e-10 | 3.00957e-10 | pn_3p3 |  | -8.62 | 9.30811e-13 | 9.31255e-13 | 9.31255e-13 | pn_3p3 |  | -8.62 | 3.40572e-12 | 3.40572e-12 | 3.40572e-12 | pn_3p3 |  | -8.62 | 7.32969e-12 | 8.3209e-12 | 6.33893e-12 | pn_3p3 |  | -8.62 | 4.23187e-10 | 4.86638e-10 | 3.59736e-10
|  |  | diode_typical pn_3p3 (w=100um, l=um, m=1) | -2.3952e-05 | 64509000000 | pn_3p3 |  | -8.49 | 6.12843e-13 | 6.12843e-13 | 6.13731e-13 | pn_3p3 |  | -8.49 | 2.29416e-12 | 2.29416e-12 | 2.29461e-12 | pn_3p3 |  | -8.49 | 6.02451e-12 | 6.8523e-12 | 5.1954e-12 | pn_3p3 |  | -8.49 | 3.54037e-10 | 4.07123e-10 | 3.00949e-10 | pn_3p3 |  | -8.49 | 8.3622e-13 | 8.3622e-13 | 8.35776e-13 | pn_3p3 |  | -8.49 | 3.12905e-12 | 3.12905e-12 | 3.12905e-12 | pn_3p3 |  | -8.49 | 7.28484e-12 | 8.27605e-12 | 6.2943e-12 | pn_3p3 |  | -8.49 | 4.23177e-10 | 4.86629e-10 | 3.59726e-10
|  |  | diode_ff pn_3p3 (w=100um, l=um, m=1) | -2.5814e-05 | 71665000000 | pn_3p3 |  | -8.36 | 5.50671e-13 | 5.50671e-13 | 5.50227e-13 | pn_3p3 |  | -8.36 | 2.10854e-12 | 2.10854e-12 | 2.10809e-12 | pn_3p3 |  | -8.36 | 5.99343e-12 | 6.8221e-12 | 5.1652e-12 | pn_3p3 |  | -8.36 | 3.54029e-10 | 4.07117e-10 | 3.00943e-10 | pn_3p3 |  | -8.36 | 7.50067e-13 | 7.50511e-13 | 7.50289e-13 | pn_3p3 |  | -8.36 | 2.87503e-12 | 2.87548e-12 | 2.87526e-12 | pn_3p3 |  | -8.36 | 7.24265e-12 | 8.23297e-12 | 6.25189e-12 | pn_3p3 |  | -8.36 | 4.23168e-10 | 4.86619e-10 | 3.59716e-10
|  |  | diode_ss pn_3p3 (w=100um, l=um, m=1) | -2.2016e-05 | 58654000000 | pn_3p3 |  | -8.23 | 4.93827e-13 | 4.93827e-13 | 4.93827e-13 | pn_3p3 |  | -8.23 | 1.93712e-12 | 1.93712e-12 | 1.93712e-12 | pn_3p3 |  | -8.23 | 5.96501e-12 | 6.79279e-12 | 5.13634e-12 | pn_3p3 |  | -8.23 | 3.54023e-10 | 4.0711e-10 | 3.00936e-10 | pn_3p3 |  | -8.23 | 6.73683e-13 | 6.73239e-13 | 6.73905e-13 | pn_3p3 |  | -8.23 | 2.64189e-12 | 2.64189e-12 | 2.64166e-12 | pn_3p3 |  | -8.23 | 7.20313e-12 | 8.19389e-12 | 6.21214e-12 | pn_3p3 |  | -8.23 | 4.23158e-10 | 4.86609e-10 | 3.59707e-10
[6 empty] | pn_3p3 |  | -8.1 | 4.44089e-13 | 4.44977e-13 | 4.43201e-13 | pn_3p3 |  | -8.1 | 1.77991e-12 | 1.77902e-12 | 1.77991e-12 | pn_3p3 |  | -8.1 | 5.93747e-12 | 6.76614e-12 | 5.10836e-12 | pn_3p3 |  | -8.1 | 3.54017e-10 | 4.07103e-10 | 3.0093e-10 | pn_3p3 |  | -8.1 | 6.0485e-13 | 6.0485e-13 | 6.05072e-13 | pn_3p3 |  | -8.1 | 2.42695e-12 | 2.42695e-12 | 2.42717e-12 | pn_3p3 |  | -8.1 | 7.16538e-12 | 8.1557e-12 | 6.17484e-12 | pn_3p3 |  | -8.1 | 4.2315e-10 | 4.86601e-10 | 3.59699e-10
|  |  | diode_typical pn_3p3 (w=100um, l=um, m=1) | -7.4444e-05 | 63471000000 | pn_3p3 |  | -7.97 | 3.97904e-13 | 3.98792e-13 | 3.98348e-13 | pn_3p3 |  | -7.97 | 1.63469e-12 | 1.63425e-12 | 1.63514e-12 | pn_3p3 |  | -7.97 | 5.91127e-12 | 6.74039e-12 | 5.0826e-12 | pn_3p3 |  | -7.97 | 3.54011e-10 | 4.07097e-10 | 3.00924e-10 | pn_3p3 |  | -7.97 | 5.42899e-13 | 5.43121e-13 | 5.43121e-13 | pn_3p3 |  | -7.97 | 2.22977e-12 | 2.22977e-12 | 2.22977e-12 | pn_3p3 |  | -7.97 | 7.13074e-12 | 8.12106e-12 | 6.13976e-12 | pn_3p3 |  | -7.97 | 4.23142e-10 | 4.86593e-10 | 3.59691e-10
|  |  | diode_ff pn_3p3 (w=100um, l=um, m=1) | -8.0495e-05 | 70508000000 | pn_3p3 |  | -7.84 | 3.57492e-13 | 3.57936e-13 | 3.57492e-13 | pn_3p3 |  | -7.84 | 1.50235e-12 | 1.5028e-12 | 1.50235e-12 | pn_3p3 |  | -7.84 | 5.88729e-12 | 6.71641e-12 | 5.05906e-12 | pn_3p3 |  | -7.84 | 3.54005e-10 | 4.07092e-10 | 3.00918e-10 | pn_3p3 |  | -7.84 | 4.8761e-13 | 4.8761e-13 | 4.8761e-13 | pn_3p3 |  | -7.84 | 2.04881e-12 | 2.04858e-12 | 2.04858e-12 | pn_3p3 |  | -7.84 | 7.09788e-12 | 8.08864e-12 | 6.10711e-12 | pn_3p3 |  | -7.84 | 4.23134e-10 | 4.86586e-10 | 3.59683e-10
|  |  | diode_ss pn_3p3 (w=100um, l=um, m=1) | -6.8386e-05 | 57712000000 | pn_3p3 |  | -7.71 | 3.21076e-13 | 3.20632e-13 | 3.21076e-13 | pn_3p3 |  | -7.71 | 1.37979e-12 | 1.38023e-12 | 1.37934e-12 | pn_3p3 |  | -7.71 | 5.86509e-12 | 6.69331e-12 | 5.03597e-12 | pn_3p3 |  | -7.71 | 3.54e-10 | 4.07087e-10 | 3.00913e-10 | pn_3p3 |  | -7.71 | 4.3765e-13 | 4.37428e-13 | 4.37428e-13 | pn_3p3 |  | -7.71 | 1.88161e-12 | 1.88205e-12 | 1.88183e-12 | pn_3p3 |  | -7.71 | 7.06701e-12 | 8.05755e-12 | 6.07625e-12 | pn_3p3 |  | -7.71 | 4.23127e-10 | 4.86578e-10 | 3.59676e-10
[6 empty] | pn_3p3 |  | -7.58 | 2.88214e-13 | 2.88658e-13 | 2.88214e-13 | pn_3p3 |  | -7.58 | 1.26743e-12 | 1.26832e-12 | 1.26743e-12 | pn_3p3 |  | -7.58 | 5.84377e-12 | 6.67288e-12 | 5.01466e-12 | pn_3p3 |  | -7.58 | 3.53995e-10 | 4.07081e-10 | 3.00909e-10 | pn_3p3 |  | -7.58 | 3.93019e-13 | 3.93019e-13 | 3.93019e-13 | pn_3p3 |  | -7.58 | 1.72862e-12 | 1.7284e-12 | 1.72884e-12 | pn_3p3 |  | -7.58 | 7.03793e-12 | 8.02869e-12 | 6.04716e-12 | pn_3p3 |  | -7.58 | 4.23121e-10 | 4.86572e-10 | 3.59669e-10
|  |  | diode_typical pn_3p3 (w=100um, l=um, m=1) | -0.00019814 | 62498000000 | pn_3p3 |  | -7.45 | 2.58904e-13 | 2.5846e-13 | 2.58904e-13 | pn_3p3 |  | -7.45 | 1.1644e-12 | 1.1644e-12 | 1.1644e-12 | pn_3p3 |  | -7.45 | 5.82379e-12 | 6.65334e-12 | 4.99467e-12 | pn_3p3 |  | -7.45 | 3.53991e-10 | 4.07077e-10 | 3.00903e-10 | pn_3p3 |  | -7.45 | 3.52385e-13 | 3.52607e-13 | 3.52607e-13 | pn_3p3 |  | -7.45 | 1.58784e-12 | 1.58806e-12 | 1.58784e-12 | pn_3p3 |  | -7.45 | 7.01084e-12 | 8.00116e-12 | 6.02007e-12 | pn_3p3 |  | -7.45 | 4.23114e-10 | 4.86565e-10 | 3.59663e-10
|  |  | diode_ff pn_3p3 (w=100um, l=um, m=1) | -0.00021528 | 69448000000 | pn_3p3 |  | -7.32 | 2.31815e-13 | 2.31815e-13 | 2.32259e-13 | pn_3p3 |  | -7.32 | 1.06981e-12 | 1.06937e-12 | 1.06937e-12 | pn_3p3 |  | -7.32 | 5.80513e-12 | 6.6338e-12 | 4.97602e-12 | pn_3p3 |  | -7.32 | 3.53986e-10 | 4.07073e-10 | 3.00899e-10 | pn_3p3 |  | -7.32 | 3.16636e-13 | 3.16636e-13 | 3.16414e-13 | pn_3p3 |  | -7.32 | 1.45839e-12 | 1.45839e-12 | 1.45861e-12 | pn_3p3 |  | -7.32 | 6.98552e-12 | 7.97584e-12 | 5.99454e-12 | pn_3p3 |  | -7.32 | 4.23108e-10 | 4.86559e-10 | 3.59657e-10
|  |  | diode_ss pn_3p3 (w=100um, l=um, m=1) | -0.00018171 | 56806000000 | pn_3p3 |  | -7.19 | 2.08278e-13 | 2.08722e-13 | 2.08722e-13 | pn_3p3 |  | -7.19 | 9.82325e-13 | 9.81881e-13 | 9.82325e-13 | pn_3p3 |  | -7.19 | 5.78781e-12 | 6.61649e-12 | 4.9587e-12 | pn_3p3 |  | -7.19 | 3.53982e-10 | 4.07069e-10 | 3.00895e-10 | pn_3p3 |  | -7.19 | 2.84217e-13 | 2.84217e-13 | 2.84439e-13 | pn_3p3 |  | -7.19 | 1.33937e-12 | 1.33937e-12 | 1.3396e-12 | pn_3p3 |  | -7.19 | 6.96154e-12 | 7.95186e-12 | 5.97078e-12 | pn_3p3 |  | -7.19 | 4.23103e-10 | 4.86554e-10 | 3.59651e-10
[6 empty] | pn_3p3 |  | -7.06 | 1.8785e-13 | 1.8785e-13 | 1.87406e-13 | pn_3p3 |  | -7.06 | 9.01945e-13 | 9.02389e-13 | 9.01945e-13 | pn_3p3 |  | -7.06 | 5.77094e-12 | 6.60005e-12 | 4.94227e-12 | pn_3p3 |  | -7.06 | 3.53978e-10 | 4.07065e-10 | 3.00891e-10 | pn_3p3 |  | -7.06 | 2.55351e-13 | 2.55351e-13 | 2.55129e-13 | pn_3p3 |  | -7.06 | 1.23035e-12 | 1.23035e-12 | 1.23013e-12 | pn_3p3 |  | -7.06 | 6.93889e-12 | 7.92966e-12 | 5.94813e-12 | pn_3p3 |  | -7.06 | 4.23097e-10 | 4.86548e-10 | 3.59646e-10
|  |  | diode_typical pn_3p3 (w=100um, l=um, m=1) | -0.00027345 | 62581000000 | pn_3p3 |  | -6.93 | 1.6831e-13 | 1.6831e-13 | 1.6831e-13 | pn_3p3 |  | -6.93 | 8.2867e-13 | 8.29115e-13 | 8.2867e-13 | pn_3p3 |  | -6.93 | 5.7554e-12 | 6.58407e-12 | 4.92628e-12 | pn_3p3 |  | -6.93 | 3.53974e-10 | 4.07061e-10 | 3.00887e-10 | pn_3p3 |  | -6.93 | 2.29372e-13 | 2.2915e-13 | 2.2915e-13 | pn_3p3 |  | -6.93 | 1.12976e-12 | 1.12976e-12 | 1.12998e-12 | pn_3p3 |  | -6.93 | 6.9178e-12 | 7.90812e-12 | 5.92704e-12 | pn_3p3 |  | -6.93 | 4.23092e-10 | 4.86543e-10 | 3.59641e-10
|  |  | diode_ff pn_3p3 (w=100um, l=um, m=1) | -0.0002976 | 69542000000 | pn_3p3 |  | -6.8 | 1.5099e-13 | 1.51434e-13 | 1.5099e-13 | pn_3p3 |  | -6.8 | 7.60281e-13 | 7.60281e-13 | 7.60281e-13 | pn_3p3 |  | -6.8 | 5.74119e-12 | 6.5703e-12 | 4.91163e-12 | pn_3p3 |  | -6.8 | 3.53971e-10 | 4.07058e-10 | 3.00884e-10 | pn_3p3 |  | -6.8 | 2.05613e-13 | 2.05613e-13 | 2.05613e-13 | pn_3p3 |  | -6.8 | 1.03739e-12 | 1.03739e-12 | 1.03739e-12 | pn_3p3 |  | -6.8 | 6.89804e-12 | 7.88858e-12 | 5.90727e-12 | pn_3p3 |  | -6.8 | 4.23087e-10 | 4.86538e-10 | 3.59636e-10
|  |  | diode_ss pn_3p3 (w=100um, l=um, m=1) | -0.00025061 | 56880000000 | pn_3p3 |  | -6.67 | 1.35447e-13 | 1.35003e-13 | 1.35447e-13 | pn_3p3 |  | -6.67 | 6.98996e-13 | 6.98552e-13 | 6.98552e-13 | pn_3p3 |  | -6.67 | 5.72697e-12 | 6.55653e-12 | 4.89875e-12 | pn_3p3 |  | -6.67 | 3.53968e-10 | 4.07054e-10 | 3.00881e-10 | pn_3p3 |  | -6.67 | 1.84519e-13 | 1.84519e-13 | 1.84741e-13 | pn_3p3 |  | -6.67 | 9.52349e-13 | 9.52571e-13 | 9.52349e-13 | pn_3p3 |  | -6.67 | 6.87939e-12 | 7.86993e-12 | 5.88862e-12 | pn_3p3 |  | -6.67 | 4.23083e-10 | 4.86534e-10 | 3.59631e-10
[6 empty] | pn_3p3 |  | -6.54 | 1.2168e-13 | 1.2168e-13 | 1.2168e-13 | pn_3p3 |  | -6.54 | 6.41265e-13 | 6.41265e-13 | 6.41709e-13 | pn_3p3 |  | -6.54 | 5.71454e-12 | 6.54321e-12 | 4.88543e-12 | pn_3p3 |  | -6.54 | 3.53964e-10 | 4.07052e-10 | 3.00877e-10 | pn_3p3 |  | -6.54 | 1.65867e-13 | 1.65645e-13 | 1.65867e-13 | pn_3p3 |  | -6.54 | 8.74412e-13 | 8.74412e-13 | 8.74412e-13 | pn_3p3 |  | -6.54 | 6.86184e-12 | 7.85261e-12 | 5.87108e-12 | pn_3p3 |  | -6.54 | 4.23078e-10 | 4.8653e-10 | 3.59627e-10
|  |  | diode_typical pn_3p3 (w=50um, l=um, m=1) | -3.5238e-05 | 64597000000 | pn_3p3 |  | -6.41 | 1.09246e-13 | 1.08802e-13 | 1.08802e-13 | pn_3p3 |  | -6.41 | 5.88418e-13 | 5.88862e-13 | 5.88862e-13 | pn_3p3 |  | -6.41 | 5.70255e-12 | 6.53078e-12 | 4.87388e-12 | pn_3p3 |  | -6.41 | 3.53961e-10 | 4.07048e-10 | 3.00874e-10 | pn_3p3 |  | -6.41 | 1.4877e-13 | 1.4877e-13 | 1.4877e-13 | pn_3p3 |  | -6.41 | 8.02691e-13 | 8.02913e-13 | 8.02913e-13 | pn_3p3 |  | -6.41 | 6.84541e-12 | 7.83618e-12 | 5.85443e-12 | pn_3p3 |  | -6.41 | 4.23074e-10 | 4.86525e-10 | 3.59623e-10
|  |  | diode_ff pn_3p3 (w=50um, l=um, m=1) | -3.8018e-05 | 71763000000 | pn_3p3 |  | -6.28 | 9.81437e-14 | 9.81437e-14 | 9.81437e-14 | pn_3p3 |  | -6.28 | 5.40457e-13 | 5.40457e-13 | 5.40457e-13 | pn_3p3 |  | -6.28 | 5.691e-12 | 6.52012e-12 | 4.86233e-12 | pn_3p3 |  | -6.28 | 3.53959e-10 | 4.07046e-10 | 3.00872e-10 | pn_3p3 |  | -6.28 | 1.33449e-13 | 1.33671e-13 | 1.33449e-13 | pn_3p3 |  | -6.28 | 7.36744e-13 | 7.36744e-13 | 7.36966e-13 | pn_3p3 |  | -6.28 | 6.83009e-12 | 7.82041e-12 | 5.83933e-12 | pn_3p3 |  | -6.28 | 4.23071e-10 | 4.86522e-10 | 3.59619e-10
|  |  | diode_ss pn_3p3 (w=50um, l=um, m=1) | -3.2386e-05 | 58733000000 | pn_3p3 |  | -6.15 | 8.83738e-14 | 8.83738e-14 | 8.83738e-14 | pn_3p3 |  | -6.15 | 4.96492e-13 | 4.96492e-13 | 4.96048e-13 | pn_3p3 |  | -6.15 | 5.68035e-12 | 6.5099e-12 | 4.85167e-12 | pn_3p3 |  | -6.15 | 3.53956e-10 | 4.07042e-10 | 3.00869e-10 | pn_3p3 |  | -6.15 | 1.19904e-13 | 1.19682e-13 | 1.19904e-13 | pn_3p3 |  | -6.15 | 6.76126e-13 | 6.75904e-13 | 6.76126e-13 | pn_3p3 |  | -6.15 | 6.81544e-12 | 7.8062e-12 | 5.82512e-12 | pn_3p3 |  | -6.15 | 4.23067e-10 | 4.86518e-10 | 3.59616e-10
[6 empty] | pn_3p3 |  | -6.02 | 7.90479e-14 | 7.90479e-14 | 7.90479e-14 | pn_3p3 |  | -6.02 | 4.55191e-13 | 4.55191e-13 | 4.55191e-13 | pn_3p3 |  | -6.02 | 5.67013e-12 | 6.49925e-12 | 4.84146e-12 | pn_3p3 |  | -6.02 | 3.53953e-10 | 4.0704e-10 | 3.00866e-10 | pn_3p3 |  | -6.02 | 1.07692e-13 | 1.0747e-13 | 1.07692e-13 | pn_3p3 |  | -6.02 | 6.20615e-13 | 6.20615e-13 | 6.20615e-13 | pn_3p3 |  | -6.02 | 6.80211e-12 | 7.79243e-12 | 5.81135e-12 | pn_3p3 |  | -6.02 | 4.23064e-10 | 4.86515e-10 | 3.59612e-10
|  |  | diode_typical pn_3p3 (w=50um, l=um, m=1) | -0.00010313 | 63582000000 | pn_3p3 |  | -5.89 | 7.14984e-14 | 7.14984e-14 | 7.10543e-14 | pn_3p3 |  | -5.89 | 4.17444e-13 | 4.17888e-13 | 4.17444e-13 | pn_3p3 |  | -5.89 | 5.66125e-12 | 6.48992e-12 | 4.83258e-12 | pn_3p3 |  | -5.89 | 3.53951e-10 | 4.07038e-10 | 3.00865e-10 | pn_3p3 |  | -5.89 | 9.65894e-14 | 9.65894e-14 | 9.65894e-14 | pn_3p3 |  | -5.89 | 5.69544e-13 | 5.69544e-13 | 5.69544e-13 | pn_3p3 |  | -5.89 | 6.78946e-12 | 7.78e-12 | 5.79847e-12 | pn_3p3 |  | -5.89 | 4.2306e-10 | 4.86511e-10 | 3.59609e-10
|  |  | diode_ff pn_3p3 (w=50um, l=um, m=1) | -0.00011174 | 70632000000 | pn_3p3 |  | -5.76 | 6.30607e-14 | 6.35048e-14 | 6.39488e-14 | pn_3p3 |  | -5.76 | 3.82805e-13 | 3.82361e-13 | 3.82805e-13 | pn_3p3 |  | -5.76 | 5.65237e-12 | 6.48193e-12 | 4.8237e-12 | pn_3p3 |  | -5.76 | 3.53948e-10 | 4.07035e-10 | 3.00862e-10 | pn_3p3 |  | -5.76 | 8.68194e-14 | 8.68194e-14 | 8.68194e-14 | pn_3p3 |  | -5.76 | 5.22249e-13 | 5.22249e-13 | 5.22249e-13 | pn_3p3 |  | -5.76 | 6.77747e-12 | 7.76801e-12 | 5.78648e-12 | pn_3p3 |  | -5.76 | 4.23057e-10 | 4.86509e-10 | 3.59606e-10
|  |  | diode_ss pn_3p3 (w=50um, l=um, m=1) | -9.4668e-05 | 57813000000 | pn_3p3 |  | -5.63 | 5.77316e-14 | 5.72875e-14 | 5.77316e-14 | pn_3p3 |  | -5.63 | 3.51275e-13 | 3.51275e-13 | 3.51275e-13 | pn_3p3 |  | -5.63 | 5.64437e-12 | 6.47349e-12 | 4.8157e-12 | pn_3p3 |  | -5.63 | 3.53946e-10 | 4.07033e-10 | 3.0086e-10 | pn_3p3 |  | -5.63 | 7.77156e-14 | 7.77156e-14 | 7.79377e-14 | pn_3p3 |  | -5.63 | 4.79172e-13 | 4.79394e-13 | 4.79394e-13 | pn_3p3 |  | -5.63 | 6.76592e-12 | 7.75668e-12 | 5.77538e-12 | pn_3p3 |  | -5.63 | 4.23054e-10 | 4.86506e-10 | 3.59603e-10
[6 empty] | pn_3p3 |  | -5.5 | 5.10703e-14 | 5.10703e-14 | 5.10703e-14 | pn_3p3 |  | -5.5 | 3.22409e-13 | 3.22409e-13 | 3.22409e-13 | pn_3p3 |  | -5.5 | 5.63594e-12 | 6.46549e-12 | 4.80771e-12 | pn_3p3 |  | -5.5 | 3.53944e-10 | 4.07031e-10 | 3.00858e-10 | pn_3p3 |  | -5.5 | 6.9722e-14 | 6.95e-14 | 6.99441e-14 | pn_3p3 |  | -5.5 | 4.39648e-13 | 4.39648e-13 | 4.39426e-13 | pn_3p3 |  | -5.5 | 6.75549e-12 | 7.74625e-12 | 5.76472e-12 | pn_3p3 |  | -5.5 | 4.23052e-10 | 4.86503e-10 | 3.596e-10
|  |  | diode_typical pn_3p3 (w=50um, l=um, m=1) | -0.00025759 | 62646000000 | pn_3p3 |  | -5.37 | 4.66294e-14 | 4.61853e-14 | 4.61853e-14 | pn_3p3 |  | -5.37 | 2.95319e-13 | 2.95319e-13 | 2.95319e-13 | pn_3p3 |  | -5.37 | 5.62927e-12 | 6.45883e-12 | 4.8006e-12 | pn_3p3 |  | -5.37 | 3.53943e-10 | 4.0703e-10 | 3.00856e-10 | pn_3p3 |  | -5.37 | 6.23945e-14 | 6.23945e-14 | 6.26166e-14 | pn_3p3 |  | -5.37 | 4.03011e-13 | 4.03011e-13 | 4.03011e-13 | pn_3p3 |  | -5.37 | 6.74572e-12 | 7.73603e-12 | 5.75495e-12 | pn_3p3 |  | -5.37 | 4.23049e-10 | 4.865e-10 | 3.59598e-10
|  |  | diode_ff pn_3p3 (w=50um, l=um, m=1) | -0.00028048 | 69613000000 | pn_3p3 |  | -5.24 | 4.13003e-14 | 4.13003e-14 | 4.13003e-14 | pn_3p3 |  | -5.24 | 2.70894e-13 | 2.70894e-13 | 2.70894e-13 | pn_3p3 |  | -5.24 | 5.62217e-12 | 6.45128e-12 | 4.7935e-12 | pn_3p3 |  | -5.24 | 3.53941e-10 | 4.07028e-10 | 3.00854e-10 | pn_3p3 |  | -5.24 | 5.59552e-14 | 5.61773e-14 | 5.61773e-14 | pn_3p3 |  | -5.24 | 3.69482e-13 | 3.6926e-13 | 3.6926e-13 | pn_3p3 |  | -5.24 | 6.73617e-12 | 7.72693e-12 | 5.74563e-12 | pn_3p3 |  | -5.24 | 4.23046e-10 | 4.86498e-10 | 3.59595e-10
|  |  | diode_ss pn_3p3 (w=50um, l=um, m=1) | -0.00023603 | 56941000000 | pn_3p3 |  | -5.11 | 3.73035e-14 | 3.73035e-14 | 3.68594e-14 | pn_3p3 |  | -5.11 | 2.48246e-13 | 2.4869e-13 | 2.47802e-13 | pn_3p3 |  | -5.11 | 5.61595e-12 | 6.44551e-12 | 4.78773e-12 | pn_3p3 |  | -5.11 | 3.53939e-10 | 4.07026e-10 | 3.00852e-10 | pn_3p3 |  | -5.11 | 5.01821e-14 | 5.01821e-14 | 5.04041e-14 | pn_3p3 |  | -5.11 | 3.38174e-13 | 3.38174e-13 | 3.38396e-13 | pn_3p3 |  | -5.11 | 6.72751e-12 | 7.71827e-12 | 5.73674e-12 | pn_3p3 |  | -5.11 | 4.23044e-10 | 4.86495e-10 | 3.59593e-10
[6 empty] | pn_3p3 |  | -4.98 | 3.33067e-14 | 3.33067e-14 | 3.33067e-14 | pn_3p3 |  | -4.98 | 2.2693e-13 | 2.2693e-13 | 2.27374e-13 | pn_3p3 |  | -4.98 | 5.61018e-12 | 6.43885e-12 | 4.78106e-12 | pn_3p3 |  | -4.98 | 3.53937e-10 | 4.07024e-10 | 3.00851e-10 | pn_3p3 |  | -4.98 | 4.52971e-14 | 4.52971e-14 | 4.52971e-14 | pn_3p3 |  | -4.98 | 3.09974e-13 | 3.09974e-13 | 3.09974e-13 | pn_3p3 |  | -4.98 | 6.71929e-12 | 7.70983e-12 | 5.72875e-12 | pn_3p3 |  | -4.98 | 4.23042e-10 | 4.86493e-10 | 3.59591e-10
|  |  | diode_typical pn_3p3 (w=50um, l=um, m=1) | -0.00034816 | 62748000000 | pn_3p3 |  | -4.85 | 2.93099e-14 | 2.9754e-14 | 2.9754e-14 | pn_3p3 |  | -4.85 | 2.08722e-13 | 2.08722e-13 | 2.08722e-13 | pn_3p3 |  | -4.85 | 5.60441e-12 | 6.43308e-12 | 4.77574e-12 | pn_3p3 |  | -4.85 | 3.53936e-10 | 4.07022e-10 | 3.00849e-10 | pn_3p3 |  | -4.85 | 4.06342e-14 | 4.06342e-14 | 4.06342e-14 | pn_3p3 |  | -4.85 | 2.83995e-13 | 2.83773e-13 | 2.83995e-13 | pn_3p3 |  | -4.85 | 6.71152e-12 | 7.70228e-12 | 5.72076e-12 | pn_3p3 |  | -4.85 | 4.2304e-10 | 4.86491e-10 | 3.59589e-10
|  |  | diode_ff pn_3p3 (w=50um, l=um, m=1) | -0.0003797 | 69727000000 | pn_3p3 |  | -4.72 | 2.66454e-14 | 2.70894e-14 | 2.62013e-14 | pn_3p3 |  | -4.72 | 1.90514e-13 | 1.90514e-13 | 1.90514e-13 | pn_3p3 |  | -4.72 | 5.59908e-12 | 6.42819e-12 | 4.77041e-12 | pn_3p3 |  | -4.72 | 3.53934e-10 | 4.07021e-10 | 3.00847e-10 | pn_3p3 |  | -4.72 | 3.64153e-14 | 3.64153e-14 | 3.64153e-14 | pn_3p3 |  | -4.72 | 2.60014e-13 | 2.60014e-13 | 2.60014e-13 | pn_3p3 |  | -4.72 | 6.70464e-12 | 7.69518e-12 | 5.71387e-12 | pn_3p3 |  | -4.72 | 4.23038e-10 | 4.86489e-10 | 3.59587e-10
|  |  | diode_ss pn_3p3 (w=50um, l=um, m=1) | -0.00031882 | 57032000000 | pn_3p3 |  | -4.59 | 2.35367e-14 | 2.39808e-14 | 2.39808e-14 | pn_3p3 |  | -4.59 | 1.74527e-13 | 1.74971e-13 | 1.74083e-13 | pn_3p3 |  | -4.59 | 5.59375e-12 | 6.42286e-12 | 4.76552e-12 | pn_3p3 |  | -4.59 | 3.53933e-10 | 4.0702e-10 | 3.00846e-10 | pn_3p3 |  | -4.59 | 3.26406e-14 | 3.26406e-14 | 3.26406e-14 | pn_3p3 |  | -4.59 | 2.38032e-13 | 2.38032e-13 | 2.3781e-13 | pn_3p3 |  | -4.59 | 6.69753e-12 | 7.68829e-12 | 5.70699e-12 | pn_3p3 |  | -4.59 | 4.23036e-10 | 4.86487e-10 | 3.59585e-10
[6 empty] | pn_3p3 |  | -4.46 | 2.17604e-14 | 2.17604e-14 | 2.13163e-14 | pn_3p3 |  | -4.46 | 1.59428e-13 | 1.59872e-13 | 1.59872e-13 | pn_3p3 |  | -4.46 | 5.58975e-12 | 6.41842e-12 | 4.76064e-12 | pn_3p3 |  | -4.46 | 3.53932e-10 | 4.07018e-10 | 3.00845e-10 | pn_3p3 |  | -4.46 | 2.93099e-14 | 2.93099e-14 | 2.93099e-14 | pn_3p3 |  | -4.46 | 2.17604e-13 | 2.17604e-13 | 2.17604e-13 | pn_3p3 |  | -4.46 | 6.69109e-12 | 7.68186e-12 | 5.70055e-12 | pn_3p3 |  | -4.46 | 4.23034e-10 | 4.86485e-10 | 3.59583e-10
[6 empty] | pn_3p3 |  | -4.33 | 1.90958e-14 | 1.90958e-14 | 1.95399e-14 | pn_3p3 |  | -4.33 | 1.46105e-13 | 1.45661e-13 | 1.46327e-13 | pn_3p3 |  | -4.33 | 5.58531e-12 | 6.41398e-12 | 4.75597e-12 | pn_3p3 |  | -4.33 | 3.5393e-10 | 4.07017e-10 | 3.00844e-10 | pn_3p3 |  | -4.33 | 2.62013e-14 | 2.62013e-14 | 2.63123e-14 | pn_3p3 |  | -4.33 | 1.99174e-13 | 1.99174e-13 | 1.99063e-13 | pn_3p3 |  | -4.33 | 6.68532e-12 | 7.67586e-12 | 5.69467e-12 | pn_3p3 |  | -4.33 | 4.23032e-10 | 4.86484e-10 | 3.59581e-10
[6 empty] | pn_3p3 |  | -4.2 | 1.73195e-14 | 1.68754e-14 | 1.68754e-14 | pn_3p3 |  | -4.2 | 1.33671e-13 | 1.33671e-13 | 1.33671e-13 | pn_3p3 |  | -4.2 | 5.58131e-12 | 6.40998e-12 | 4.7522e-12 | pn_3p3 |  | -4.2 | 3.53929e-10 | 4.07016e-10 | 3.00842e-10 | pn_3p3 |  | -4.2 | 2.33147e-14 | 2.33147e-14 | 2.34257e-14 | pn_3p3 |  | -4.2 | 1.82077e-13 | 1.82077e-13 | 1.81855e-13 | pn_3p3 |  | -4.2 | 6.67977e-12 | 7.67031e-12 | 5.689e-12 | pn_3p3 |  | -4.2 | 4.23031e-10 | 4.86482e-10 | 3.5958e-10
[6 empty] | pn_3p3 |  | -4.07 | 1.59872e-14 | 1.55431e-14 | 1.55431e-14 | pn_3p3 |  | -4.07 | 1.2168e-13 | 1.22569e-13 | 1.21902e-13 | pn_3p3 |  | -4.07 | 5.57687e-12 | 6.40599e-12 | 4.74842e-12 | pn_3p3 |  | -4.07 | 3.53928e-10 | 4.07015e-10 | 3.00841e-10 | pn_3p3 |  | -4.07 | 2.10942e-14 | 2.10942e-14 | 2.10942e-14 | pn_3p3 |  | -4.07 | 1.66533e-13 | 1.66311e-13 | 1.66089e-13 | pn_3p3 |  | -4.07 | 6.67466e-12 | 7.66498e-12 | 5.68379e-12 | pn_3p3 |  | -4.07 | 4.2303e-10 | 4.86481e-10 | 3.59578e-10
[6 empty] | pn_3p3 |  | -3.94 | 1.39888e-14 | 1.42109e-14 | 1.39888e-14 | pn_3p3 |  | -3.94 | 1.11466e-13 | 1.11022e-13 | 1.11466e-13 | pn_3p3 |  | -3.94 | 5.57354e-12 | 6.40199e-12 | 4.74465e-12 | pn_3p3 |  | -3.94 | 3.53927e-10 | 4.07014e-10 | 3.0084e-10 | pn_3p3 |  | -3.94 | 1.87628e-14 | 1.86517e-14 | 1.89848e-14 | pn_3p3 |  | -3.94 | 1.51767e-13 | 1.51879e-13 | 1.51767e-13 | pn_3p3 |  | -3.94 | 6.66944e-12 | 7.66032e-12 | 5.67879e-12 | pn_3p3 |  | -3.94 | 4.23028e-10 | 4.86479e-10 | 3.59577e-10
[6 empty] | pn_3p3 |  | -3.81 | 1.24345e-14 | 1.19904e-14 | 1.24345e-14 | pn_3p3 |  | -3.81 | 1.01696e-13 | 1.01696e-13 | 1.01696e-13 | pn_3p3 |  | -3.81 | 5.57021e-12 | 6.39888e-12 | 4.74132e-12 | pn_3p3 |  | -3.81 | 3.53926e-10 | 4.07013e-10 | 3.00839e-10 | pn_3p3 |  | -3.81 | 1.67644e-14 | 1.68754e-14 | 1.67644e-14 | pn_3p3 |  | -3.81 | 1.38556e-13 | 1.38556e-13 | 1.38556e-13 | pn_3p3 |  | -3.81 | 6.66478e-12 | 7.65543e-12 | 5.67413e-12 | pn_3p3 |  | -3.81 | 4.23027e-10 | 4.86478e-10 | 3.59576e-10
[6 empty] | pn_3p3 |  | -3.68 | 1.13243e-14 | 1.11022e-14 | 1.11022e-14 | pn_3p3 |  | -3.68 | 9.28146e-14 | 9.23706e-14 | 9.28146e-14 | pn_3p3 |  | -3.68 | 5.56688e-12 | 6.39577e-12 | 4.73777e-12 | pn_3p3 |  | -3.68 | 3.53925e-10 | 4.07012e-10 | 3.00838e-10 | pn_3p3 |  | -3.68 | 1.5099e-14 | 1.5099e-14 | 1.52101e-14 | pn_3p3 |  | -3.68 | 1.26232e-13 | 1.26121e-13 | 1.26343e-13 | pn_3p3 |  | -3.68 | 6.66056e-12 | 7.65121e-12 | 5.6698e-12 | pn_3p3 |  | -3.68 | 4.23025e-10 | 4.86477e-10 | 3.59574e-10
[6 empty] | pn_3p3 |  | -3.55 | 9.99201e-15 | 9.76996e-15 | 9.99201e-15 | pn_3p3 |  | -3.55 | 8.4599e-14 | 8.4599e-14 | 8.4599e-14 | pn_3p3 |  | -3.55 | 5.56399e-12 | 6.39266e-12 | 4.73488e-12 | pn_3p3 |  | -3.55 | 3.53924e-10 | 4.07011e-10 | 3.00838e-10 | pn_3p3 |  | -3.55 | 1.34337e-14 | 1.34337e-14 | 1.34337e-14 | pn_3p3 |  | -3.55 | 1.1513e-13 | 1.1513e-13 | 1.1513e-13 | pn_3p3 |  | -3.55 | 6.65623e-12 | 7.64699e-12 | 5.66558e-12 | pn_3p3 |  | -3.55 | 4.23024e-10 | 4.86476e-10 | 3.59573e-10
[6 empty] | pn_3p3 |  | -3.42 | 8.88178e-15 | 8.65974e-15 | 8.88178e-15 | pn_3p3 |  | -3.42 | 7.70495e-14 | 7.70495e-14 | 7.68274e-14 | pn_3p3 |  | -3.42 | 5.56089e-12 | 6.39e-12 | 4.73199e-12 | pn_3p3 |  | -3.42 | 3.53924e-10 | 4.0701e-10 | 3.00837e-10 | pn_3p3 |  | -3.42 | 1.19904e-14 | 1.21014e-14 | 1.19904e-14 | pn_3p3 |  | -3.42 | 1.04805e-13 | 1.04916e-13 | 1.04805e-13 | pn_3p3 |  | -3.42 | 6.65246e-12 | 7.64322e-12 | 5.6618e-12 | pn_3p3 |  | -3.42 | 4.23023e-10 | 4.86474e-10 | 3.59572e-10
[6 empty] | pn_3p3 |  | -3.29 | 7.99361e-15 | 7.99361e-15 | 7.99361e-15 | pn_3p3 |  | -3.29 | 6.99441e-14 | 6.99441e-14 | 6.99441e-14 | pn_3p3 |  | -3.29 | 5.55844e-12 | 6.38711e-12 | 4.72955e-12 | pn_3p3 |  | -3.29 | 3.53923e-10 | 4.0701e-10 | 3.00836e-10 | pn_3p3 |  | -3.29 | 1.07692e-14 | 1.06581e-14 | 1.07692e-14 | pn_3p3 |  | -3.29 | 9.53682e-14 | 9.53682e-14 | 9.53682e-14 | pn_3p3 |  | -3.29 | 6.6489e-12 | 7.63956e-12 | 5.65825e-12 | pn_3p3 |  | -3.29 | 4.23022e-10 | 4.86473e-10 | 3.59571e-10
[6 empty] | pn_3p3 |  | -3.16 | 7.10543e-15 | 7.10543e-15 | 7.32747e-15 | pn_3p3 |  | -3.16 | 6.35048e-14 | 6.37268e-14 | 6.37268e-14 | pn_3p3 |  | -3.16 | 5.55578e-12 | 6.38467e-12 | 4.72689e-12 | pn_3p3 |  | -3.16 | 3.53922e-10 | 4.07009e-10 | 3.00835e-10 | pn_3p3 |  | -3.16 | 9.65894e-15 | 9.65894e-15 | 9.76996e-15 | pn_3p3 |  | -3.16 | 8.65974e-14 | 8.64864e-14 | 8.65974e-14 | pn_3p3 |  | -3.16 | 6.64557e-12 | 7.63622e-12 | 5.6547e-12 | pn_3p3 |  | -3.16 | 4.23021e-10 | 4.86472e-10 | 3.5957e-10
[6 empty] | pn_3p3 |  | -3.03 | 6.43929e-15 | 6.43929e-15 | 6.43929e-15 | pn_3p3 |  | -3.03 | 5.77316e-14 | 5.77316e-14 | 5.77316e-14 | pn_3p3 |  | -3.03 | 5.55356e-12 | 6.38245e-12 | 4.72444e-12 | pn_3p3 |  | -3.03 | 3.53921e-10 | 4.07008e-10 | 3.00834e-10 | pn_3p3 |  | -3.03 | 8.65974e-15 | 8.65974e-15 | 8.54872e-15 | pn_3p3 |  | -3.03 | 7.84928e-14 | 7.86038e-14 | 7.84928e-14 | pn_3p3 |  | -3.03 | 6.64224e-12 | 7.63301e-12 | 5.6517e-12 | pn_3p3 |  | -3.03 | 4.2302e-10 | 4.86471e-10 | 3.59569e-10
[6 empty] | pn_3p3 |  | -2.9 | 5.55112e-15 | 5.55112e-15 | 5.55112e-15 | pn_3p3 |  | -2.9 | 5.24025e-14 | 5.24025e-14 | 5.24025e-14 | pn_3p3 |  | -2.9 | 5.55134e-12 | 6.38001e-12 | 4.72244e-12 | pn_3p3 |  | -2.9 | 3.53921e-10 | 4.07008e-10 | 3.00834e-10 | pn_3p3 |  | -2.9 | 7.66054e-15 | 7.77156e-15 | 7.77156e-15 | pn_3p3 |  | -2.9 | 7.12763e-14 | 7.11653e-14 | 7.11653e-14 | pn_3p3 |  | -2.9 | 6.63924e-12 | 7.63001e-12 | 5.64859e-12 | pn_3p3 |  | -2.9 | 4.23019e-10 | 4.8647e-10 | 3.59568e-10
[6 empty] | pn_3p3 |  | -2.77 | 5.10703e-15 | 5.10703e-15 | 4.88498e-15 | pn_3p3 |  | -2.77 | 4.72955e-14 | 4.72955e-14 | 4.72955e-14 | pn_3p3 |  | -2.77 | 5.54934e-12 | 6.37845e-12 | 4.72045e-12 | pn_3p3 |  | -2.77 | 3.5392e-10 | 4.07007e-10 | 3.00833e-10 | pn_3p3 |  | -2.77 | 6.66134e-15 | 6.66134e-15 | 6.77236e-15 | pn_3p3 |  | -2.77 | 6.43929e-14 | 6.4504e-14 | 6.43929e-14 | pn_3p3 |  | -2.77 | 6.63647e-12 | 7.62712e-12 | 5.64582e-12 | pn_3p3 |  | -2.77 | 4.23018e-10 | 4.8647e-10 | 3.59567e-10
[6 empty] | pn_3p3 |  | -2.64 | 4.66294e-15 | 4.44089e-15 | 4.44089e-15 | pn_3p3 |  | -2.64 | 4.26326e-14 | 4.26326e-14 | 4.28546e-14 | pn_3p3 |  | -2.64 | 5.54734e-12 | 6.37623e-12 | 4.71823e-12 | pn_3p3 |  | -2.64 | 3.53919e-10 | 4.07006e-10 | 3.00833e-10 | pn_3p3 |  | -2.64 | 5.9952e-15 | 6.10623e-15 | 6.10623e-15 | pn_3p3 |  | -2.64 | 5.81757e-14 | 5.80647e-14 | 5.80647e-14 | pn_3p3 |  | -2.64 | 6.63392e-12 | 7.62446e-12 | 5.64326e-12 | pn_3p3 |  | -2.64 | 4.23018e-10 | 4.86469e-10 | 3.59566e-10
[6 empty] | pn_3p3 |  | -2.51 | 3.9968e-15 | 4.21885e-15 | 4.21885e-15 | pn_3p3 |  | -2.51 | 3.84137e-14 | 3.84137e-14 | 3.84137e-14 | pn_3p3 |  | -2.51 | 5.54534e-12 | 6.37446e-12 | 4.71645e-12 | pn_3p3 |  | -2.51 | 3.53919e-10 | 4.07006e-10 | 3.00832e-10 | pn_3p3 |  | -2.51 | 5.21805e-15 | 5.32907e-15 | 5.44009e-15 | pn_3p3 |  | -2.51 | 5.24025e-14 | 5.24025e-14 | 5.24025e-14 | pn_3p3 |  | -2.51 | 6.63136e-12 | 7.62213e-12 | 5.64071e-12 | pn_3p3 |  | -2.51 | 4.23017e-10 | 4.86468e-10 | 3.59566e-10
[6 empty] | pn_3p3 |  | -2.38 | 3.55271e-15 | 3.77476e-15 | 3.55271e-15 | pn_3p3 |  | -2.38 | 3.4639e-14 | 3.44169e-14 | 3.4639e-14 | pn_3p3 |  | -2.38 | 5.54379e-12 | 6.37268e-12 | 4.71512e-12 | pn_3p3 |  | -2.38 | 3.53918e-10 | 4.07005e-10 | 3.00832e-10 | pn_3p3 |  | -2.38 | 4.66294e-15 | 4.66294e-15 | 4.77396e-15 | pn_3p3 |  | -2.38 | 4.71845e-14 | 4.71845e-14 | 4.71845e-14 | pn_3p3 |  | -2.38 | 6.62903e-12 | 7.61968e-12 | 5.63838e-12 | pn_3p3 |  | -2.38 | 4.23016e-10 | 4.86467e-10 | 3.59565e-10
[6 empty] | pn_3p3 |  | -2.25 | 3.10862e-15 | 3.10862e-15 | 3.10862e-15 | pn_3p3 |  | -2.25 | 3.10862e-14 | 3.13083e-14 | 3.10862e-14 | pn_3p3 |  | -2.25 | 5.54223e-12 | 6.3709e-12 | 4.71334e-12 | pn_3p3 |  | -2.25 | 3.53918e-10 | 4.07005e-10 | 3.00831e-10 | pn_3p3 |  | -2.25 | 4.21885e-15 | 4.21885e-15 | 4.32987e-15 | pn_3p3 |  | -2.25 | 4.24105e-14 | 4.24105e-14 | 4.22995e-14 | pn_3p3 |  | -2.25 | 6.62692e-12 | 7.61746e-12 | 5.63616e-12 | pn_3p3 |  | -2.25 | 4.23015e-10 | 4.86467e-10 | 3.59564e-10
[6 empty] | pn_3p3 |  | -2.12 | 2.66454e-15 | 2.88658e-15 | 2.88658e-15 | pn_3p3 |  | -2.12 | 2.79776e-14 | 2.79776e-14 | 2.78666e-14 | pn_3p3 |  | -2.12 | 5.5409e-12 | 6.36935e-12 | 4.71179e-12 | pn_3p3 |  | -2.12 | 3.53918e-10 | 4.07004e-10 | 3.00831e-10 | pn_3p3 |  | -2.12 | 3.66374e-15 | 3.66374e-15 | 3.77476e-15 | pn_3p3 |  | -2.12 | 3.78586e-14 | 3.79696e-14 | 3.79696e-14 | pn_3p3 |  | -2.12 | 6.62481e-12 | 7.61546e-12 | 5.63422e-12 | pn_3p3 |  | -2.12 | 4.23015e-10 | 4.86466e-10 | 3.59564e-10
[6 empty] | pn_3p3 |  | -1.99 | 2.55351e-15 | 2.44249e-15 | 2.44249e-15 | pn_3p3 |  | -1.99 | 2.4758e-14 | 2.4869e-14 | 2.4869e-14 | pn_3p3 |  | -1.99 | 5.53924e-12 | 6.36802e-12 | 4.71034e-12 | pn_3p3 |  | -1.99 | 3.53917e-10 | 4.07004e-10 | 3.0083e-10 | pn_3p3 |  | -1.99 | 3.33067e-15 | 3.33067e-15 | 3.21965e-15 | pn_3p3 |  | -1.99 | 3.38063e-14 | 3.38618e-14 | 3.38063e-14 | pn_3p3 |  | -1.99 | 6.62287e-12 | 7.61358e-12 | 5.63227e-12 | pn_3p3 |  | -1.99 | 4.23014e-10 | 4.86465e-10 | 3.59563e-10
[6 empty] | pn_3p3 |  | -1.86 | 2.22045e-15 | 2.22045e-15 | 2.10942e-15 | pn_3p3 |  | -1.86 | 2.19824e-14 | 2.19824e-14 | 2.20934e-14 | pn_3p3 |  | -1.86 | 5.5379e-12 | 6.36668e-12 | 4.70901e-12 | pn_3p3 |  | -1.86 | 3.53917e-10 | 4.07003e-10 | 3.0083e-10 | pn_3p3 |  | -1.86 | 2.88658e-15 | 2.88658e-15 | 2.88658e-15 | pn_3p3 |  | -1.86 | 3.00315e-14 | 2.9976e-14 | 3.00315e-14 | pn_3p3 |  | -1.86 | 6.62109e-12 | 7.6118e-12 | 5.63039e-12 | pn_3p3 |  | -1.86 | 4.23014e-10 | 4.86465e-10 | 3.59562e-10
[6 empty] | pn_3p3 |  | -1.73 | 1.88738e-15 | 1.88738e-15 | 1.77636e-15 | pn_3p3 |  | -1.73 | 1.96509e-14 | 1.9762e-14 | 1.94289e-14 | pn_3p3 |  | -1.73 | 5.53668e-12 | 6.36557e-12 | 4.70779e-12 | pn_3p3 |  | -1.73 | 3.53916e-10 | 4.07003e-10 | 3.00829e-10 | pn_3p3 |  | -1.73 | 2.55351e-15 | 2.55351e-15 | 2.498e-15 | pn_3p3 |  | -1.73 | 2.65898e-14 | 2.65898e-14 | 2.65898e-14 | pn_3p3 |  | -1.73 | 6.61937e-12 | 7.61008e-12 | 5.62878e-12 | pn_3p3 |  | -1.73 | 4.23013e-10 | 4.86464e-10 | 3.59562e-10
[6 empty] | pn_3p3 |  | -1.6 | 1.66533e-15 | 1.55431e-15 | 1.55431e-15 | pn_3p3 |  | -1.6 | 1.72085e-14 | 1.73195e-14 | 1.72085e-14 | pn_3p3 |  | -1.6 | 5.53546e-12 | 6.36435e-12 | 4.70657e-12 | pn_3p3 |  | -1.6 | 3.53916e-10 | 4.07003e-10 | 3.00829e-10 | pn_3p3 |  | -1.6 | 2.22045e-15 | 2.22045e-15 | 2.22045e-15 | pn_3p3 |  | -1.6 | 2.33702e-14 | 2.34257e-14 | 2.33702e-14 | pn_3p3 |  | -1.6 | 6.61776e-12 | 7.60841e-12 | 5.62711e-12 | pn_3p3 |  | -1.6 | 4.23013e-10 | 4.86464e-10 | 3.59561e-10
[6 empty] | pn_3p3 |  | -1.47 | 1.44329e-15 | 1.44329e-15 | 1.44329e-15 | pn_3p3 |  | -1.47 | 1.5099e-14 | 1.5099e-14 | 1.4988e-14 | pn_3p3 |  | -1.47 | 5.53424e-12 | 6.36324e-12 | 4.70546e-12 | pn_3p3 |  | -1.47 | 3.53915e-10 | 4.07002e-10 | 3.00828e-10 | pn_3p3 |  | -1.47 | 1.88738e-15 | 1.88738e-15 | 1.83187e-15 | pn_3p3 |  | -1.47 | 2.04836e-14 | 2.04836e-14 | 2.04836e-14 | pn_3p3 |  | -1.47 | 6.61632e-12 | 7.60692e-12 | 5.62561e-12 | pn_3p3 |  | -1.47 | 4.23012e-10 | 4.86463e-10 | 3.59561e-10
[6 empty] | pn_3p3 |  | -1.34 | 1.22125e-15 | 1.22125e-15 | 1.22125e-15 | pn_3p3 |  | -1.34 | 1.31006e-14 | 1.29896e-14 | 1.29896e-14 | pn_3p3 |  | -1.34 | 5.53335e-12 | 6.36224e-12 | 4.70446e-12 | pn_3p3 |  | -1.34 | 3.53915e-10 | 4.07002e-10 | 3.00828e-10 | pn_3p3 |  | -1.34 | 1.60982e-15 | 1.60982e-15 | 1.60982e-15 | pn_3p3 |  | -1.34 | 1.78191e-14 | 1.78746e-14 | 1.78191e-14 | pn_3p3 |  | -1.34 | 6.61488e-12 | 7.60553e-12 | 5.62417e-12 | pn_3p3 |  | -1.34 | 4.23012e-10 | 4.86463e-10 | 3.5956e-10
[6 empty] | pn_3p3 |  | -1.21 | 1.11022e-15 | 1.11022e-15 | 9.99201e-16 | pn_3p3 |  | -1.21 | 1.13243e-14 | 1.13243e-14 | 1.13243e-14 | pn_3p3 |  | -1.21 | 5.53235e-12 | 6.36124e-12 | 4.70346e-12 | pn_3p3 |  | -1.21 | 3.53915e-10 | 4.07001e-10 | 3.00828e-10 | pn_3p3 |  | -1.21 | 1.44329e-15 | 1.44329e-15 | 1.38778e-15 | pn_3p3 |  | -1.21 | 1.53211e-14 | 1.53211e-14 | 1.53211e-14 | pn_3p3 |  | -1.21 | 6.6136e-12 | 7.60431e-12 | 5.62295e-12 | pn_3p3 |  | -1.21 | 4.23011e-10 | 4.86462e-10 | 3.5956e-10
[6 empty] | pn_3p3 |  | -1.08 | 8.88178e-16 | 8.88178e-16 | 8.88178e-16 | pn_3p3 |  | -1.08 | 9.65894e-15 | 9.65894e-15 | 9.65894e-15 | pn_3p3 |  | -1.08 | 5.53146e-12 | 6.36013e-12 | 4.70263e-12 | pn_3p3 |  | -1.08 | 3.53914e-10 | 4.07001e-10 | 3.00827e-10 | pn_3p3 |  | -1.08 | 1.16573e-15 | 1.16573e-15 | 1.16573e-15 | pn_3p3 |  | -1.08 | 1.30451e-14 | 1.31006e-14 | 1.30729e-14 | pn_3p3 |  | -1.08 | 6.61232e-12 | 7.60297e-12 | 5.62167e-12 | pn_3p3 |  | -1.08 | 4.23011e-10 | 4.86462e-10 | 3.59559e-10
[6 empty] | pn_3p3 |  | -0.95 | 7.77156e-16 | 6.66134e-16 | 7.21645e-16 | pn_3p3 |  | -0.95 | 8.10463e-15 | 8.10463e-15 | 8.10463e-15 | pn_3p3 |  | -0.95 | 5.53063e-12 | 6.35947e-12 | 4.70174e-12 | pn_3p3 |  | -0.95 | 3.53914e-10 | 4.07001e-10 | 3.00827e-10 | pn_3p3 |  | -0.95 | 9.71445e-16 | 9.99201e-16 | 9.99201e-16 | pn_3p3 |  | -0.95 | 1.09912e-14 | 1.09912e-14 | 1.09635e-14 | pn_3p3 |  | -0.95 | 6.61113e-12 | 7.60181e-12 | 5.62048e-12 | pn_3p3 |  | -0.95 | 4.2301e-10 | 4.86461e-10 | 3.59559e-10
[6 empty] | pn_3p3 |  | -0.82 | 5.55112e-16 | 6.10623e-16 | 6.10623e-16 | pn_3p3 |  | -0.82 | 6.66134e-15 | 6.66134e-15 | 6.66134e-15 | pn_3p3 |  | -0.82 | 5.52985e-12 | 6.35858e-12 | 4.70096e-12 | pn_3p3 |  | -0.82 | 3.53914e-10 | 4.07001e-10 | 3.00827e-10 | pn_3p3 |  | -0.82 | 7.49401e-16 | 7.77156e-16 | 7.77156e-16 | pn_3p3 |  | -0.82 | 9.04832e-15 | 9.04832e-15 | 9.04832e-15 | pn_3p3 |  | -0.82 | 6.61002e-12 | 7.6007e-12 | 5.61937e-12 | pn_3p3 |  | -0.82 | 4.2301e-10 | 4.86461e-10 | 3.59559e-10
[6 empty] | pn_3p3 |  | -0.69 | 4.996e-16 | 4.996e-16 | 4.996e-16 | pn_3p3 |  | -0.69 | 5.38458e-15 | 5.38458e-15 | 5.38458e-15 | pn_3p3 |  | -0.69 | 5.52908e-12 | 6.35791e-12 | 4.70018e-12 | pn_3p3 |  | -0.69 | 3.53914e-10 | 4.07e-10 | 3.00827e-10 | pn_3p3 |  | -0.69 | 6.38378e-16 | 6.38378e-16 | 6.38378e-16 | pn_3p3 |  | -0.69 | 7.29972e-15 | 7.29972e-15 | 7.27196e-15 | pn_3p3 |  | -0.69 | 6.60902e-12 | 7.5997e-12 | 5.61834e-12 | pn_3p3 |  | -0.69 | 4.2301e-10 | 4.86461e-10 | 3.59558e-10
[6 empty] | pn_3p3 |  | -0.56 | 3.88578e-16 | 3.88578e-16 | 4.44089e-16 | pn_3p3 |  | -0.56 | 4.10783e-15 | 4.10783e-15 | 4.16334e-15 | pn_3p3 |  | -0.56 | 5.52836e-12 | 6.35719e-12 | 4.69941e-12 | pn_3p3 |  | -0.56 | 3.53913e-10 | 4.07e-10 | 3.00826e-10 | pn_3p3 |  | -0.56 | 4.996e-16 | 4.71845e-16 | 4.71845e-16 | pn_3p3 |  | -0.56 | 5.66214e-15 | 5.68989e-15 | 5.66214e-15 | pn_3p3 |  | -0.56 | 6.60805e-12 | 7.5987e-12 | 5.61734e-12 | pn_3p3 |  | -0.56 | 4.23009e-10 | 4.8646e-10 | 3.59558e-10
[6 empty] | pn_3p3 |  | -0.43 | 2.77556e-16 | 2.77556e-16 | 2.498e-16 | pn_3p3 |  | -0.43 | 3.08087e-15 | 3.08087e-15 | 3.05311e-15 | pn_3p3 |  | -0.43 | 5.52766e-12 | 6.3565e-12 | 4.69877e-12 | pn_3p3 |  | -0.43 | 3.53913e-10 | 4.07e-10 | 3.00826e-10 | pn_3p3 |  | -0.43 | 3.46945e-16 | 3.46945e-16 | 3.60822e-16 | pn_3p3 |  | -0.43 | 4.17721e-15 | 4.17721e-15 | 4.16334e-15 | pn_3p3 |  | -0.43 | 6.60715e-12 | 7.59781e-12 | 5.61645e-12 | pn_3p3 |  | -0.43 | 4.23009e-10 | 4.8646e-10 | 3.59558e-10
[6 empty] | pn_3p3 |  | -0.3 | 1.94289e-16 | 1.66533e-16 | 1.94289e-16 | pn_3p3 |  | -0.3 | 2.05391e-15 | 2.08167e-15 | 2.08167e-15 | pn_3p3 |  | -0.3 | 5.52611e-12 | 6.35486e-12 | 4.69741e-12 | pn_3p3 |  | -0.3 | 3.53763e-10 | 4.06828e-10 | 3.00699e-10 | pn_3p3 |  | -0.3 | 2.498e-16 | 2.35922e-16 | 2.35922e-16 | pn_3p3 |  | -0.3 | 2.80331e-15 | 2.80331e-15 | 2.78944e-15 | pn_3p3 |  | -0.3 | 6.60523e-12 | 7.59574e-12 | 5.61472e-12 | pn_3p3 |  | -0.3 | 4.2283e-10 | 4.86254e-10 | 3.59405e-10
[6 empty] | pn_3p3 |  | -0.17 | 1.11022e-16 | 1.11022e-16 | 1.11022e-16 | pn_3p3 |  | -0.17 | 1.1241e-15 | 1.15186e-15 | 1.1241e-15 | pn_3p3 |  | -0.17 | 5.48747e-12 | 6.31048e-12 | 4.66446e-12 | pn_3p3 |  | -0.17 | 3.49577e-10 | 4.02013e-10 | 2.9714e-10 | pn_3p3 |  | -0.17 | 1.249e-16 | 1.249e-16 | 1.31839e-16 | pn_3p3 |  | -0.17 | 1.52656e-15 | 1.5335e-15 | 1.52656e-15 | pn_3p3 |  | -0.17 | 6.55893e-12 | 7.54262e-12 | 5.57523e-12 | pn_3p3 |  | -0.17 | 4.17826e-10 | 4.805e-10 | 3.55152e-10
[6 empty] | pn_3p3 |  | -0.04 | 2.08167e-17 | 2.08167e-17 | 2.08167e-17 | pn_3p3 |  | -0.04 | 2.70617e-16 | 2.74086e-16 | 2.67147e-16 | pn_3p3 |  | -0.04 | 3.80378e-12 | 4.37433e-12 | 3.23324e-12 | pn_3p3 |  | -0.04 | 2.28294e-10 | 2.62538e-10 | 1.9405e-10 | pn_3p3 |  | -0.04 | 2.77556e-17 | 2.77556e-17 | 2.94903e-17 | pn_3p3 |  | -0.04 | 3.62557e-16 | 3.67761e-16 | 3.59088e-16 | pn_3p3 |  | -0.04 | 4.54644e-12 | 5.22837e-12 | 3.8645e-12 | pn_3p3 |  | -0.04 | 2.72865e-10 | 3.13794e-10 | 2.31935e-10
[6 empty] | pn_3p3 |  | 0.09 | 4.85723e-17 | 4.85723e-17 | 4.85723e-17 | pn_3p3 |  | 0.09 | 1.34615e-15 | 1.45717e-15 | 1.22125e-15 | pn_3p3 |  | 0.09 | 7.05353e-11 | 8.11086e-11 | 5.99606e-11 | pn_3p3 |  | 0.09 | 3.25916e-09 | 3.74586e-09 | 2.77203e-09 | pn_3p3 |  | 0.09 | 6.245e-17 | 6.245e-17 | 6.59195e-17 | pn_3p3 |  | 0.09 | 1.69656e-15 | 1.83881e-15 | 1.55084e-15 | pn_3p3 |  | 0.09 | 8.42516e-11 | 9.68765e-11 | 7.16242e-11 | pn_3p3 |  | 0.09 | 3.87843e-09 | 4.4562e-09 | 3.29985e-09
[6 empty] | pn_3p3 |  | 0.22 | 1.11022e-16 | 1.11022e-16 | 1.11022e-16 | pn_3p3 |  | 0.22 | 1.32158e-13 | 1.51795e-13 | 1.12535e-13 | pn_3p3 |  | 0.22 | 3.33399e-09 | 3.83183e-09 | 2.83569e-09 | pn_3p3 |  | 0.22 | 1.00485e-07 | 1.15192e-07 | 8.57051e-08 | pn_3p3 |  | 0.22 | 1.45717e-16 | 1.38778e-16 | 1.52656e-16 | pn_3p3 |  | 0.22 | 1.58165e-13 | 1.81632e-13 | 1.34705e-13 | pn_3p3 |  | 0.22 | 3.96728e-09 | 4.55824e-09 | 3.37548e-09 | pn_3p3 |  | 0.22 | 1.17294e-07 | 1.34245e-07 | 1.00217e-07
[6 empty] | pn_3p3 |  | 0.35 | 1.4988e-15 | 1.72085e-15 | 1.30451e-15 | pn_3p3 |  | 0.35 | 2.06214e-11 | 2.37132e-11 | 1.75293e-11 | pn_3p3 |  | 0.35 | 1.41162e-07 | 1.6173e-07 | 1.20474e-07 | pn_3p3 |  | 0.35 | 2.44901e-06 | 2.77653e-06 | 2.11437e-06 | pn_3p3 |  | 0.35 | 1.83187e-15 | 2.08167e-15 | 1.58207e-15 | pn_3p3 |  | 0.35 | 2.4639e-11 | 2.83324e-11 | 2.09452e-11 | pn_3p3 |  | 0.35 | 1.64083e-07 | 1.87639e-07 | 1.40323e-07 | pn_3p3 |  | 0.35 | 2.64095e-06 | 2.9775e-06 | 2.29433e-06
[6 empty] | pn_3p3 |  | 0.48 | 8.70942e-13 | 1.00153e-12 | 7.40324e-13 | pn_3p3 |  | 0.48 | 3.22542e-09 | 3.70708e-09 | 2.74332e-09 | pn_3p3 |  | 0.48 | 4.82886e-06 | 5.44819e-06 | 4.19166e-06 | pn_3p3 |  | 0.48 | 3.79263e-05 | 4.18855e-05 | 3.37411e-05 | pn_3p3 |  | 0.48 | 1.0409e-12 | 1.19701e-12 | 8.84834e-13 | pn_3p3 |  | 0.48 | 3.83836e-09 | 4.41018e-09 | 3.26574e-09 | pn_3p3 |  | 0.48 | 5.03777e-06 | 5.64655e-06 | 4.40573e-06 | pn_3p3 |  | 0.48 | 3.4523e-05 | 3.78598e-05 | 3.0971e-05
[6 empty] | pn_3p3 |  | 0.61 | 5.60589e-10 | 6.44521e-10 | 4.76625e-10 | pn_3p3 |  | 0.61 | 4.65263e-07 | 5.31515e-07 | 3.98332e-07 | pn_3p3 |  | 0.61 | 8.50128e-05 | 9.30133e-05 | 7.64801e-05 | pn_3p3 |  | 0.61 | 0.000311359 | 0.00033678 | 0.000284082 | pn_3p3 |  | 0.61 | 6.68814e-10 | 7.68849e-10 | 5.68721e-10 | pn_3p3 |  | 0.61 | 5.29493e-07 | 6.03009e-07 | 4.54875e-07 | pn_3p3 |  | 0.61 | 7.31626e-05 | 7.96063e-05 | 6.62641e-05 | pn_3p3 |  | 0.61 | 0.000250327 | 0.000270083 | 0.000229141
[6 empty] | pn_3p3 |  | 0.74 | 3.34752e-07 | 3.82788e-07 | 2.86295e-07 | pn_3p3 |  | 0.74 | 3.54871e-05 | 3.92228e-05 | 3.15422e-05 | pn_3p3 |  | 0.74 | 0.00073803 | 0.00079521 | 0.000676861 | pn_3p3 |  | 0.74 | 0.0017909 | 0.00192688 | 0.00164654 | pn_3p3 |  | 0.74 | 3.83635e-07 | 4.37492e-07 | 3.29082e-07 | pn_3p3 |  | 0.74 | 3.24418e-05 | 3.56032e-05 | 2.90796e-05 | pn_3p3 |  | 0.74 | 0.000575586 | 0.000619595 | 0.00052868 | pn_3p3 |  | 0.74 | 0.0013633 | 0.00146706 | 0.00125395
[6 empty] | pn_3p3 |  | 0.87 | 7.37523e-05 | 8.08229e-05 | 6.62254e-05 | pn_3p3 |  | 0.87 | 0.000728358 | 0.00078499 | 0.000667911 | pn_3p3 |  | 0.87 | 0.00461136 | 0.00496907 | 0.00424091 | pn_3p3 |  | 0.87 | 0.00830656 | 0.00896674 | 0.00763581 | pn_3p3 |  | 0.87 | 6.39814e-05 | 6.97098e-05 | 5.78588e-05 | pn_3p3 |  | 0.87 | 0.000566045 | 0.000609544 | 0.000519834 | pn_3p3 |  | 0.87 | 0.00336224 | 0.00362806 | 0.003091 | pn_3p3 |  | 0.87 | 0.00587947 | 0.00635869 | 0.00540117
[6 empty] | pn_3p3 |  | 1 | 0.00239519 | 0.00258141 | 0.00220155 | pn_3p3 |  | 1 | 0.00744439 | 0.00804954 | 0.00683859 | pn_3p3 |  | 1 | 0.0198142 | 0.0215276 | 0.018171 | pn_3p3 |  | 1 | 0.0273446 | 0.0297597 | 0.0250608 | pn_3p3 |  | 1 | 0.00176188 | 0.00190091 | 0.00161932 | pn_3p3 |  | 1 | 0.00515644 | 0.00558711 | 0.0047334 | pn_3p3 |  | 1 | 0.0128795 | 0.014024 | 0.0118015 | pn_3p3 |  | 1 | 0.0174078 | 0.0189851 | 0.015941
[6 empty] | pn_3p3 |  | 1.13 | 0.0226611 | 0.0247625 | 0.0207354 | pn_3p3 |  | 1.13 | 0.0337463 | 0.0369249 | 0.0308632 | pn_3p3 |  | 1.13 | 0.051784 | 0.0567303 | 0.047338 | pn_3p3 |  | 1.13 | 0.0611242 | 0.0669905 | 0.0558673 | pn_3p3 |  | 1.13 | 0.0137637 | 0.0150654 | 0.0125859 | pn_3p3 |  | 1.13 | 0.0201768 | 0.0221111 | 0.0184421 | pn_3p3 |  | 1.13 | 0.0305268 | 0.0334886 | 0.0278909 | pn_3p3 |  | 1.13 | 0.0358604 | 0.0393539 | 0.0327595