## scaling_nmos_3p3_sab.nl_out
w (um) | l (um) |  | corners | Vtsat (V) | Vtlin (V) | Idlin/W (uA/um) | Idsat/W (uA/um) | Vtsat (V) | typical Rev9 | ff Rev9 | ss Rev9 | Vtlin (V) | typical Rev9 | ff Rev9 | ss Rev9 | Idlin/W (uA/um) | typical Rev9 | ff Rev9 | ss Rev9 | Idsat/W (uA/um) | typical Rev9 | ff Rev9 | ss Rev9
10 | 10 | nmos_3p3_sab (/w=10/l=10) | typical | 0.602 | 0.6086 | 1.5294 | 35.1974 |  | 0.602 | 0.4913 | 0.7116 |  | 0.6086 | 0.499 | 0.7196 |  | 1.5294 | 1.647 | 1.4187 |  | 35.1974 | 39.9155 | 30.8618
7.9433 | 10 | nmos_3p3_sab (/w=7.94/l=10) | typical | 0.6021 | 0.6087 | 1.5251 | 35.0878 |  | 0.6021 | 0.4915 | 0.7118 |  | 0.6087 | 0.4992 | 0.7198 |  | 1.5251 | 1.6428 | 1.4144 |  | 35.0878 | 39.8031 | 30.7566
6.3096 | 10 | nmos_3p3_sab (/w=6.3/l=10) | typical | 0.6023 | 0.6089 | 1.5197 | 34.9494 |  | 0.6023 | 0.4916 | 0.712 |  | 0.6089 | 0.4994 | 0.72 |  | 1.5197 | 1.6376 | 1.4088 |  | 34.9494 | 39.6611 | 30.624
5.0119 | 10 | nmos_3p3_sab (/w=5.01/l=10) | typical | 0.6025 | 0.6092 | 1.5128 | 34.7746 |  | 0.6025 | 0.4919 | 0.7123 |  | 0.6092 | 0.4997 | 0.7203 |  | 1.5128 | 1.6309 | 1.4019 |  | 34.7746 | 39.4817 | 30.4564
3.9811 | 10 | nmos_3p3_sab (/w=3.98/l=10) | typical | 0.6028 | 0.6095 | 1.5041 | 34.5535 |  | 0.6028 | 0.4922 | 0.7127 |  | 0.6095 | 0.5001 | 0.7206 |  | 1.5041 | 1.6225 | 1.393 |  | 34.5535 | 39.2548 | 30.2447
3.1623 | 10 | nmos_3p3_sab (/w=3.16/l=10) | typical | 0.6031 | 0.61 | 1.4931 | 34.2737 |  | 0.6031 | 0.4926 | 0.7131 |  | 0.61 | 0.5004 | 0.721 |  | 1.4931 | 1.6118 | 1.3818 |  | 34.2737 | 38.9672 | 29.9768
2.5119 | 10 | nmos_3p3_sab (/w=2.51/l=10) | typical | 0.6036 | 0.6105 | 1.4792 | 33.9189 |  | 0.6036 | 0.4931 | 0.7137 |  | 0.6105 | 0.5009 | 0.7215 |  | 1.4792 | 1.5982 | 1.3676 |  | 33.9189 | 38.6023 | 29.6375
1.9953 | 10 | nmos_3p3_sab (/w=1.99/l=10) | typical | 0.6042 | 0.6113 | 1.4614 | 33.4684 |  | 0.6042 | 0.4938 | 0.7145 |  | 0.6113 | 0.5014 | 0.7222 |  | 1.4614 | 1.5809 | 1.3496 |  | 33.4684 | 38.1384 | 29.207
1.5849 | 10 | nmos_3p3_sab (/w=1.58/l=10) | typical | 0.605 | 0.6122 | 1.4387 | 32.8946 |  | 0.605 | 0.4947 | 0.7156 |  | 0.6122 | 0.5022 | 0.7231 |  | 1.4387 | 1.5587 | 1.3265 |  | 32.8946 | 37.5466 | 28.6595
1.2589 | 10 | nmos_3p3_sab (/w=1.25/l=10) | typical | 0.6061 | 0.6135 | 1.4095 | 32.1617 |  | 0.6061 | 0.4959 | 0.717 |  | 0.6135 | 0.5032 | 0.7243 |  | 1.4095 | 1.5302 | 1.297 |  | 32.1617 | 36.7894 | 27.9611
1 | 10 | nmos_3p3_sab (/w=1/l=10) | typical | 0.6059 | 0.6133 | 1.3983 | 31.8566 |  | 0.6059 | 0.4955 | 0.7168 |  | 0.6133 | 0.5029 | 0.7242 |  | 1.3983 | 1.5216 | 1.2837 |  | 31.8566 | 36.525 | 27.6314
0.79433 | 10 | nmos_3p3_sab (/w=0.794/l=10) | typical | 0.6052 | 0.6125 | 1.3918 | 31.6568 |  | 0.6052 | 0.4945 | 0.7161 |  | 0.6125 | 0.5021 | 0.7237 |  | 1.3918 | 1.5188 | 1.274 |  | 31.6568 | 36.3981 | 27.3802
0.63096 | 10 | nmos_3p3_sab (/w=0.631/l=10) | typical | 0.6042 | 0.6115 | 1.3836 | 31.4049 |  | 0.6042 | 0.4933 | 0.7152 |  | 0.6115 | 0.5011 | 0.7229 |  | 1.3836 | 1.5153 | 1.2618 |  | 31.4049 | 36.2381 | 27.0636
0.50119 | 10 | nmos_3p3_sab (/w=0.501/l=10) | typical | 0.6031 | 0.6102 | 1.3732 | 31.0872 |  | 0.6031 | 0.4917 | 0.714 |  | 0.6102 | 0.4998 | 0.722 |  | 1.3732 | 1.5109 | 1.2464 |  | 31.0872 | 36.0362 | 26.6642
0.39811 | 10 | nmos_3p3_sab (/w=0.398/l=10) | typical | 0.5981 | 0.6052 | 1.3827 | 31.4316 |  | 0.5981 | 0.4862 | 0.7091 |  | 0.6052 | 0.4936 | 0.7172 |  | 1.3827 | 1.5304 | 1.2472 |  | 31.4316 | 36.6491 | 26.7942
0.31623 | 10 | nmos_3p3_sab (/w=0.316/l=10) | typical | 0.5908 | 0.599 | 1.3951 | 31.8853 |  | 0.5908 | 0.4799 | 0.7032 |  | 0.599 | 0.4865 | 0.7106 |  | 1.3951 | 1.5555 | 1.2487 |  | 31.8853 | 37.4442 | 26.9749
0.22 | 10 | nmos_3p3_sab (/w=0.22/l=10) | typical | 0.5764 | 0.5839 | 1.4224 | 32.8955 |  | 0.5764 | 0.464 | 0.6885 |  | 0.5839 | 0.4712 | 0.6967 |  | 1.4224 | 1.6099 | 1.2527 |  | 32.8955 | 39.1865 | 27.3986
10 | 0.28 | nmos_3p3_sab (/w=10/l=0.28) | typical | 0.4857 | 0.6109 | 29.0527 | 505.39 |  | 0.4857 | 0.3718 | 0.5989 |  | 0.6109 | 0.5065 | 0.7155 |  | 29.0527 | 31.8667 | 26.4807 |  | 505.39 | 586.11 | 426.04
7.9433 | 0.28 | nmos_3p3_sab (/w=7.94/l=0.28) | typical | 0.4861 | 0.6114 | 29.044 | 505.71 |  | 0.4861 | 0.3723 | 0.5994 |  | 0.6114 | 0.507 | 0.7161 |  | 29.044 | 31.8662 | 26.4654 |  | 505.71 | 586.6 | 426.24
6.3096 | 0.28 | nmos_3p3_sab (/w=6.3/l=0.28) | typical | 0.4867 | 0.612 | 29.033 | 506.1 |  | 0.4867 | 0.3729 | 0.6001 |  | 0.612 | 0.5076 | 0.7168 |  | 29.033 | 31.8654 | 26.4461 |  | 506.1 | 587.2 | 426.5
5.0119 | 0.28 | nmos_3p3_sab (/w=5.01/l=0.28) | typical | 0.4874 | 0.6129 | 29.019 | 506.58 |  | 0.4874 | 0.3737 | 0.6007 |  | 0.6129 | 0.5084 | 0.7177 |  | 29.019 | 31.8644 | 26.4216 |  | 506.58 | 587.97 | 426.81
3.9811 | 0.28 | nmos_3p3_sab (/w=3.98/l=0.28) | typical | 0.4884 | 0.6139 | 29.0012 | 507.19 |  | 0.4884 | 0.3748 | 0.6016 |  | 0.6139 | 0.5094 | 0.7188 |  | 29.0012 | 31.863 | 26.3906 |  | 507.19 | 588.92 | 427.21
3.1623 | 0.28 | nmos_3p3_sab (/w=3.16/l=0.28) | typical | 0.4896 | 0.6153 | 28.9785 | 507.95 |  | 0.4896 | 0.3761 | 0.6026 |  | 0.6153 | 0.5107 | 0.7202 |  | 28.9785 | 31.861 | 26.3512 |  | 507.95 | 590.11 | 427.69
2.5119 | 0.28 | nmos_3p3_sab (/w=2.51/l=0.28) | typical | 0.4911 | 0.6171 | 28.9496 | 508.9 |  | 0.4911 | 0.3779 | 0.604 |  | 0.6171 | 0.5123 | 0.7217 |  | 28.9496 | 31.8583 | 26.3011 |  | 508.9 | 591.6 | 428.29
1.9953 | 0.28 | nmos_3p3_sab (/w=1.99/l=0.28) | typical | 0.4932 | 0.6194 | 28.9126 | 510.06 |  | 0.4932 | 0.3801 | 0.6058 |  | 0.6194 | 0.5145 | 0.7236 |  | 28.9126 | 31.8545 | 26.2371 |  | 510.06 | 593.46 | 429.03
1.5849 | 0.28 | nmos_3p3_sab (/w=1.58/l=0.28) | typical | 0.4959 | 0.6219 | 28.8649 | 511.5 |  | 0.4959 | 0.3822 | 0.6082 |  | 0.6219 | 0.5173 | 0.726 |  | 28.8649 | 31.849 | 26.1554 |  | 511.5 | 595.76 | 429.92
1.2589 | 0.28 | nmos_3p3_sab (/w=1.25/l=0.28) | typical | 0.4995 | 0.6249 | 28.8035 | 513.26 |  | 0.4995 | 0.3849 | 0.6114 |  | 0.6249 | 0.5208 | 0.7293 |  | 28.8035 | 31.8411 | 26.0506 |  | 513.26 | 598.62 | 431
1 | 0.28 | nmos_3p3_sab (/w=1/l=0.28) | typical | 0.4975 | 0.6235 | 28.9888 | 517.26 |  | 0.4975 | 0.3833 | 0.6097 |  | 0.6235 | 0.5192 | 0.7279 |  | 28.9888 | 32.1111 | 26.1639 |  | 517.26 | 604.4 | 433.6
0.79433 | 0.28 | nmos_3p3_sab (/w=0.794/l=0.28) | typical | 0.4931 | 0.6203 | 29.3101 | 522.91 |  | 0.4931 | 0.3798 | 0.606 |  | 0.6203 | 0.5151 | 0.7247 |  | 29.3101 | 32.5459 | 26.388 |  | 522.91 | 612.46 | 437.34
0.63096 | 0.28 | nmos_3p3_sab (/w=0.631/l=0.28) | typical | 0.488 | 0.6154 | 29.734 | 530.21 |  | 0.488 | 0.3739 | 0.6016 |  | 0.6154 | 0.5102 | 0.7207 |  | 29.734 | 33.1155 | 26.6867 |  | 530.21 | 622.8 | 442.19
0.50119 | 0.28 | nmos_3p3_sab (/w=0.501/l=0.28) | typical | 0.4822 | 0.6094 | 30.3018 | 539.7 |  | 0.4822 | 0.3673 | 0.595 |  | 0.6094 | 0.5046 | 0.7147 |  | 30.3018 | 33.8712 | 27.0927 |  | 539.7 | 636.17 | 448.56
0.39811 | 0.28 | nmos_3p3_sab (/w=0.398/l=0.28) | typical | 0.4723 | 0.6008 | 31.6123 | 560.15 |  | 0.4723 | 0.3582 | 0.5858 |  | 0.6008 | 0.495 | 0.7058 |  | 31.6123 | 35.4898 | 28.1301 |  | 560.15 | 663.24 | 463.44
0.31623 | 0.28 | nmos_3p3_sab (/w=0.316/l=0.28) | typical | 0.4609 | 0.5883 | 33.3777 | 587.01 |  | 0.4609 | 0.3454 | 0.5741 |  | 0.5883 | 0.483 | 0.6942 |  | 33.3777 | 37.6471 | 29.5458 |  | 587.01 | 698.5 | 483.19
0.22 | 0.28 | nmos_3p3_sab (/w=0.22/l=0.28) | typical | 0.4338 | 0.5625 | 37.6113 | 648.1 |  | 0.4338 | 0.3198 | 0.5473 |  | 0.5625 | 0.457 | 0.668 |  | 37.6113 | 42.7087 | 33.0334 |  | 648.1 | 777.43 | 529.03
10 | 10 | nmos_3p3_sab (/w=10/l=10) | typical | 0.602 | 0.6086 | 1.5294 | 35.1974 |  | 0.602 | 0.4913 | 0.7116 |  | 0.6086 | 0.499 | 0.7196 |  | 1.5294 | 1.647 | 1.4187 |  | 35.1974 | 39.9155 | 30.8618
10 | 7.9433 | nmos_3p3_sab (/w=10/l=7.94) | typical | 0.6025 | 0.6098 | 1.91 | 43.9821 |  | 0.6025 | 0.492 | 0.7123 |  | 0.6098 | 0.5003 | 0.7207 |  | 1.91 | 2.0573 | 1.7714 |  | 43.9821 | 49.8875 | 38.5415
10 | 6.3096 | nmos_3p3_sab (/w=10/l=6.3) | typical | 0.6033 | 0.6113 | 2.3806 | 54.8314 |  | 0.6033 | 0.4929 | 0.7132 |  | 0.6113 | 0.5016 | 0.7221 |  | 2.3806 | 2.565 | 2.2071 |  | 54.8314 | 62.2096 | 48.013
10 | 5.0119 | nmos_3p3_sab (/w=10/l=5.01) | typical | 0.6042 | 0.6133 | 2.9598 | 68.1442 |  | 0.6042 | 0.494 | 0.7143 |  | 0.6133 | 0.5033 | 0.7238 |  | 2.9598 | 3.1904 | 2.7432 |  | 68.1442 | 77.34 | 59.6148
10 | 3.9811 | nmos_3p3_sab (/w=10/l=3.98) | typical | 0.6055 | 0.6159 | 3.669 | 84.3369 |  | 0.6055 | 0.4955 | 0.7158 |  | 0.6159 | 0.5055 | 0.726 |  | 3.669 | 3.9565 | 3.3989 |  | 84.3369 | 95.7596 | 73.6953
10 | 3.1623 | nmos_3p3_sab (/w=10/l=3.16) | typical | 0.6071 | 0.6193 | 4.5313 | 103.8 |  | 0.6071 | 0.4976 | 0.7177 |  | 0.6193 | 0.5084 | 0.7289 |  | 4.5313 | 4.8892 | 4.1954 |  | 103.8 | 117.92 | 90.5721
10 | 2.5119 | nmos_3p3_sab (/w=10/l=2.51) | typical | 0.6094 | 0.6228 | 5.5714 | 126.81 |  | 0.6094 | 0.5003 | 0.7203 |  | 0.6228 | 0.5122 | 0.7327 |  | 5.5714 | 6.0155 | 5.1549 |  | 126.81 | 144.17 | 110.46
10 | 1.9953 | nmos_3p3_sab (/w=10/l=1.99) | typical | 0.6126 | 0.6272 | 6.8135 | 153.45 |  | 0.6126 | 0.503 | 0.7229 |  | 0.6272 | 0.5174 | 0.7379 |  | 6.8135 | 7.3625 | 6.2991 |  | 153.45 | 174.6 | 133.4
10 | 1.5849 | nmos_3p3_sab (/w=10/l=1.58) | typical | 0.6175 | 0.6332 | 8.2799 | 183.42 |  | 0.6175 | 0.5071 | 0.7269 |  | 0.6332 | 0.5233 | 0.7436 |  | 8.2799 | 8.9556 | 7.6476 |  | 183.42 | 208.91 | 159.08
10 | 1.2589 | nmos_3p3_sab (/w=10/l=1.25) | typical | 0.624 | 0.6412 | 9.9871 | 215.92 |  | 0.624 | 0.5142 | 0.7337 |  | 0.6412 | 0.5306 | 0.7507 |  | 9.9871 | 10.8142 | 9.2144 |  | 215.92 | 246.2 | 186.8
10 | 1 | nmos_3p3_sab (/w=10/l=1) | typical | 0.6272 | 0.6458 | 12.0442 | 249.67 |  | 0.6272 | 0.5179 | 0.7376 |  | 0.6458 | 0.5357 | 0.7563 |  | 12.0442 | 13.0632 | 11.0943 |  | 249.67 | 285.34 | 215.21
10 | 0.79433 | nmos_3p3_sab (/w=10/l=0.794) | typical | 0.6294 | 0.6507 | 14.4346 | 286.24 |  | 0.6294 | 0.5201 | 0.7404 |  | 0.6507 | 0.5407 | 0.7619 |  | 14.4346 | 15.6874 | 13.2701 |  | 286.24 | 328.01 | 245.73
10 | 0.63096 | nmos_3p3_sab (/w=10/l=0.631) | typical | 0.6316 | 0.6573 | 17.1359 | 326.04 |  | 0.6316 | 0.5216 | 0.7426 |  | 0.6573 | 0.5459 | 0.7681 |  | 17.1359 | 18.6655 | 15.7184 |  | 326.04 | 374.64 | 278.69
10 | 0.50119 | nmos_3p3_sab (/w=10/l=0.501) | typical | 0.6313 | 0.6648 | 20.1267 | 369.58 |  | 0.6313 | 0.5209 | 0.7429 |  | 0.6648 | 0.5531 | 0.7766 |  | 20.1267 | 21.9787 | 18.4164 |  | 369.58 | 425.93 | 314.48
10 | 0.39811 | nmos_3p3_sab (/w=10/l=0.398) | typical | 0.6014 | 0.6502 | 23.4664 | 417.24 |  | 0.6014 | 0.4912 | 0.7101 |  | 0.6502 | 0.5418 | 0.7598 |  | 23.4664 | 25.6683 | 21.4409 |  | 417.24 | 481.64 | 353.96
10 | 0.28 | nmos_3p3_sab (/w=10/l=0.28) | typical | 0.4857 | 0.6109 | 29.0527 | 505.39 |  | 0.4857 | 0.3718 | 0.5989 |  | 0.6109 | 0.5065 | 0.7155 |  | 29.0527 | 31.8667 | 26.4807 |  | 505.39 | 586.11 | 426.04
0.22 | 10 | nmos_3p3_sab (/w=0.22/l=10) | typical | 0.5764 | 0.5839 | 1.4224 | 32.8955 |  | 0.5764 | 0.464 | 0.6885 |  | 0.5839 | 0.4712 | 0.6967 |  | 1.4224 | 1.6099 | 1.2527 |  | 32.8955 | 39.1865 | 27.3986
0.22 | 7.9433 | nmos_3p3_sab (/w=0.22/l=7.94) | typical | 0.5761 | 0.5842 | 1.7895 | 41.5079 |  | 0.5761 | 0.4639 | 0.6882 |  | 0.5842 | 0.4715 | 0.6971 |  | 1.7895 | 2.0256 | 1.5757 |  | 41.5079 | 49.454 | 34.5514
0.22 | 6.3096 | nmos_3p3_sab (/w=0.22/l=6.3) | typical | 0.5757 | 0.5845 | 2.2507 | 52.3609 |  | 0.5757 | 0.4636 | 0.6878 |  | 0.5845 | 0.472 | 0.6975 |  | 2.2507 | 2.5482 | 1.9815 |  | 52.3609 | 62.3989 | 43.5521
0.22 | 5.0119 | nmos_3p3_sab (/w=0.22/l=5.01) | typical | 0.5753 | 0.585 | 2.8299 | 66 |  | 0.5753 | 0.4633 | 0.6874 |  | 0.585 | 0.4725 | 0.698 |  | 2.8299 | 3.2047 | 2.4908 |  | 66 | 78.6776 | 54.8425
0.22 | 3.9811 | nmos_3p3_sab (/w=0.22/l=3.98) | typical | 0.5747 | 0.5856 | 3.5566 | 83.057 |  | 0.5747 | 0.4629 | 0.6868 |  | 0.5856 | 0.4732 | 0.6987 |  | 3.5566 | 4.0288 | 3.1295 |  | 83.057 | 99.0545 | 68.9285
0.22 | 3.1623 | nmos_3p3_sab (/w=0.22/l=3.16) | typical | 0.5741 | 0.5863 | 4.467 | 104.22 |  | 0.5741 | 0.4625 | 0.6862 |  | 0.5863 | 0.4741 | 0.6995 |  | 4.467 | 5.0621 | 3.9291 |  | 104.22 | 124.37 | 86.3506
0.22 | 2.5119 | nmos_3p3_sab (/w=0.22/l=2.51) | typical | 0.5734 | 0.5873 | 5.6055 | 130.14 |  | 0.5734 | 0.462 | 0.6854 |  | 0.5873 | 0.4753 | 0.7004 |  | 5.6055 | 6.3553 | 4.9282 |  | 130.14 | 155.43 | 107.61
0.22 | 1.9953 | nmos_3p3_sab (/w=0.22/l=1.99) | typical | 0.5727 | 0.5885 | 7.0251 | 161.32 |  | 0.5727 | 0.4616 | 0.6847 |  | 0.5885 | 0.4768 | 0.7014 |  | 7.0251 | 7.9697 | 6.1726 |  | 161.32 | 192.86 | 133.07
0.22 | 1.5849 | nmos_3p3_sab (/w=0.22/l=1.58) | typical | 0.5724 | 0.59 | 8.7886 | 197.86 |  | 0.5724 | 0.4616 | 0.6843 |  | 0.59 | 0.4787 | 0.7026 |  | 8.7886 | 9.9778 | 7.7165 |  | 197.86 | 236.85 | 162.73
0.22 | 1.2589 | nmos_3p3_sab (/w=0.22/l=1.25) | typical | 0.5737 | 0.5919 | 10.9668 | 239.25 |  | 0.5737 | 0.4628 | 0.6852 |  | 0.5919 | 0.4808 | 0.7042 |  | 10.9668 | 12.4622 | 9.6203 |  | 239.25 | 286.82 | 196.15
0.22 | 1 | nmos_3p3_sab (/w=0.22/l=1) | typical | 0.5732 | 0.5932 | 13.6106 | 282.11 |  | 0.5732 | 0.4622 | 0.6848 |  | 0.5932 | 0.4817 | 0.7055 |  | 13.6106 | 15.4781 | 11.931 |  | 282.11 | 338.6 | 230.8
0.22 | 0.79433 | nmos_3p3_sab (/w=0.22/l=0.794) | typical | 0.5713 | 0.5945 | 16.7864 | 331.11 |  | 0.5713 | 0.4605 | 0.6835 |  | 0.5945 | 0.4825 | 0.707 |  | 16.7864 | 19.1047 | 14.7039 |  | 331.11 | 397.69 | 270.52
0.22 | 0.63096 | nmos_3p3_sab (/w=0.22/l=0.631) | typical | 0.5686 | 0.5963 | 20.539 | 388.8 |  | 0.5686 | 0.4571 | 0.6815 |  | 0.5963 | 0.4835 | 0.7091 |  | 20.539 | 23.3968 | 17.976 |  | 388.8 | 467.16 | 317.39
0.22 | 0.50119 | nmos_3p3_sab (/w=0.22/l=0.501) | typical | 0.5631 | 0.5988 | 24.8692 | 457.57 |  | 0.5631 | 0.4499 | 0.6759 |  | 0.5988 | 0.485 | 0.7118 |  | 24.8692 | 28.3559 | 21.7474 |  | 457.57 | 549.9 | 373.35
0.22 | 0.39811 | nmos_3p3_sab (/w=0.22/l=0.398) | typical | 0.5379 | 0.5895 | 29.5472 | 523.63 |  | 0.5379 | 0.4263 | 0.6483 |  | 0.5895 | 0.4798 | 0.7009 |  | 29.5472 | 33.6359 | 25.8817 |  | 523.63 | 628.49 | 427.44
0.22 | 0.28 | nmos_3p3_sab (/w=0.22/l=0.28) | typical | 0.4338 | 0.5625 | 37.6113 | 648.1 |  | 0.4338 | 0.3198 | 0.5473 |  | 0.5625 | 0.457 | 0.668 |  | 37.6113 | 42.7087 | 33.0334 |  | 648.1 | 777.43 | 529.03
|  |  | ff | 0.4913 | 0.499 | 1.647 | 39.9155
|  |  | ff | 0.4915 | 0.4992 | 1.6428 | 39.8031
|  |  | ff | 0.4916 | 0.4994 | 1.6376 | 39.6611
|  |  | ff | 0.4919 | 0.4997 | 1.6309 | 39.4817
|  |  | ff | 0.4922 | 0.5001 | 1.6225 | 39.2548
|  |  | ff | 0.4926 | 0.5004 | 1.6118 | 38.9672
|  |  | ff | 0.4931 | 0.5009 | 1.5982 | 38.6023
|  |  | ff | 0.4938 | 0.5014 | 1.5809 | 38.1384
|  |  | ff | 0.4947 | 0.5022 | 1.5587 | 37.5466
|  |  | ff | 0.4959 | 0.5032 | 1.5302 | 36.7894
|  |  | ff | 0.4955 | 0.5029 | 1.5216 | 36.525
|  |  | ff | 0.4945 | 0.5021 | 1.5188 | 36.3981
|  |  | ff | 0.4933 | 0.5011 | 1.5153 | 36.2381
|  |  | ff | 0.4917 | 0.4998 | 1.5109 | 36.0362
|  |  | ff | 0.4862 | 0.4936 | 1.5304 | 36.6491
|  |  | ff | 0.4799 | 0.4865 | 1.5555 | 37.4442
|  |  | ff | 0.464 | 0.4712 | 1.6099 | 39.1865
|  |  | ff | 0.3718 | 0.5065 | 31.8667 | 586.11
|  |  | ff | 0.3723 | 0.507 | 31.8662 | 586.6
|  |  | ff | 0.3729 | 0.5076 | 31.8654 | 587.2
|  |  | ff | 0.3737 | 0.5084 | 31.8644 | 587.97
|  |  | ff | 0.3748 | 0.5094 | 31.863 | 588.92
|  |  | ff | 0.3761 | 0.5107 | 31.861 | 590.11
|  |  | ff | 0.3779 | 0.5123 | 31.8583 | 591.6
|  |  | ff | 0.3801 | 0.5145 | 31.8545 | 593.46
|  |  | ff | 0.3822 | 0.5173 | 31.849 | 595.76
|  |  | ff | 0.3849 | 0.5208 | 31.8411 | 598.62
|  |  | ff | 0.3833 | 0.5192 | 32.1111 | 604.4
|  |  | ff | 0.3798 | 0.5151 | 32.5459 | 612.46
|  |  | ff | 0.3739 | 0.5102 | 33.1155 | 622.8
|  |  | ff | 0.3673 | 0.5046 | 33.8712 | 636.17
|  |  | ff | 0.3582 | 0.495 | 35.4898 | 663.24
|  |  | ff | 0.3454 | 0.483 | 37.6471 | 698.5
|  |  | ff | 0.3198 | 0.457 | 42.7087 | 777.43
|  |  | ff | 0.4913 | 0.499 | 1.647 | 39.9155
|  |  | ff | 0.492 | 0.5003 | 2.0573 | 49.8875
|  |  | ff | 0.4929 | 0.5016 | 2.565 | 62.2096
|  |  | ff | 0.494 | 0.5033 | 3.1904 | 77.34
|  |  | ff | 0.4955 | 0.5055 | 3.9565 | 95.7596
|  |  | ff | 0.4976 | 0.5084 | 4.8892 | 117.92
|  |  | ff | 0.5003 | 0.5122 | 6.0155 | 144.17
|  |  | ff | 0.503 | 0.5174 | 7.3625 | 174.6
|  |  | ff | 0.5071 | 0.5233 | 8.9556 | 208.91
|  |  | ff | 0.5142 | 0.5306 | 10.8142 | 246.2
|  |  | ff | 0.5179 | 0.5357 | 13.0632 | 285.34
|  |  | ff | 0.5201 | 0.5407 | 15.6874 | 328.01
|  |  | ff | 0.5216 | 0.5459 | 18.6655 | 374.64
|  |  | ff | 0.5209 | 0.5531 | 21.9787 | 425.93
|  |  | ff | 0.4912 | 0.5418 | 25.6683 | 481.64
|  |  | ff | 0.3718 | 0.5065 | 31.8667 | 586.11
|  |  | ff | 0.464 | 0.4712 | 1.6099 | 39.1865
|  |  | ff | 0.4639 | 0.4715 | 2.0256 | 49.454
|  |  | ff | 0.4636 | 0.472 | 2.5482 | 62.3989
|  |  | ff | 0.4633 | 0.4725 | 3.2047 | 78.6776
|  |  | ff | 0.4629 | 0.4732 | 4.0288 | 99.0545
|  |  | ff | 0.4625 | 0.4741 | 5.0621 | 124.37
|  |  | ff | 0.462 | 0.4753 | 6.3553 | 155.43
|  |  | ff | 0.4616 | 0.4768 | 7.9697 | 192.86
|  |  | ff | 0.4616 | 0.4787 | 9.9778 | 236.85
|  |  | ff | 0.4628 | 0.4808 | 12.4622 | 286.82
|  |  | ff | 0.4622 | 0.4817 | 15.4781 | 338.6
|  |  | ff | 0.4605 | 0.4825 | 19.1047 | 397.69
|  |  | ff | 0.4571 | 0.4835 | 23.3968 | 467.16
|  |  | ff | 0.4499 | 0.485 | 28.3559 | 549.9
|  |  | ff | 0.4263 | 0.4798 | 33.6359 | 628.49
|  |  | ff | 0.3198 | 0.457 | 42.7087 | 777.43
|  |  | ss | 0.7116 | 0.7196 | 1.4187 | 30.8618
|  |  | ss | 0.7118 | 0.7198 | 1.4144 | 30.7566
|  |  | ss | 0.712 | 0.72 | 1.4088 | 30.624
|  |  | ss | 0.7123 | 0.7203 | 1.4019 | 30.4564
|  |  | ss | 0.7127 | 0.7206 | 1.393 | 30.2447
|  |  | ss | 0.7131 | 0.721 | 1.3818 | 29.9768
|  |  | ss | 0.7137 | 0.7215 | 1.3676 | 29.6375
|  |  | ss | 0.7145 | 0.7222 | 1.3496 | 29.207
|  |  | ss | 0.7156 | 0.7231 | 1.3265 | 28.6595
|  |  | ss | 0.717 | 0.7243 | 1.297 | 27.9611
|  |  | ss | 0.7168 | 0.7242 | 1.2837 | 27.6314
|  |  | ss | 0.7161 | 0.7237 | 1.274 | 27.3802
|  |  | ss | 0.7152 | 0.7229 | 1.2618 | 27.0636
|  |  | ss | 0.714 | 0.722 | 1.2464 | 26.6642
|  |  | ss | 0.7091 | 0.7172 | 1.2472 | 26.7942
|  |  | ss | 0.7032 | 0.7106 | 1.2487 | 26.9749
|  |  | ss | 0.6885 | 0.6967 | 1.2527 | 27.3986
|  |  | ss | 0.5989 | 0.7155 | 26.4807 | 426.04
|  |  | ss | 0.5994 | 0.7161 | 26.4654 | 426.24
|  |  | ss | 0.6001 | 0.7168 | 26.4461 | 426.5
|  |  | ss | 0.6007 | 0.7177 | 26.4216 | 426.81
|  |  | ss | 0.6016 | 0.7188 | 26.3906 | 427.21
|  |  | ss | 0.6026 | 0.7202 | 26.3512 | 427.69
|  |  | ss | 0.604 | 0.7217 | 26.3011 | 428.29
|  |  | ss | 0.6058 | 0.7236 | 26.2371 | 429.03
|  |  | ss | 0.6082 | 0.726 | 26.1554 | 429.92
|  |  | ss | 0.6114 | 0.7293 | 26.0506 | 431
|  |  | ss | 0.6097 | 0.7279 | 26.1639 | 433.6
|  |  | ss | 0.606 | 0.7247 | 26.388 | 437.34
|  |  | ss | 0.6016 | 0.7207 | 26.6867 | 442.19
|  |  | ss | 0.595 | 0.7147 | 27.0927 | 448.56
|  |  | ss | 0.5858 | 0.7058 | 28.1301 | 463.44
|  |  | ss | 0.5741 | 0.6942 | 29.5458 | 483.19
|  |  | ss | 0.5473 | 0.668 | 33.0334 | 529.03
|  |  | ss | 0.7116 | 0.7196 | 1.4187 | 30.8618
|  |  | ss | 0.7123 | 0.7207 | 1.7714 | 38.5415
|  |  | ss | 0.7132 | 0.7221 | 2.2071 | 48.013
|  |  | ss | 0.7143 | 0.7238 | 2.7432 | 59.6148
|  |  | ss | 0.7158 | 0.726 | 3.3989 | 73.6953
|  |  | ss | 0.7177 | 0.7289 | 4.1954 | 90.5721
|  |  | ss | 0.7203 | 0.7327 | 5.1549 | 110.46
|  |  | ss | 0.7229 | 0.7379 | 6.2991 | 133.4
|  |  | ss | 0.7269 | 0.7436 | 7.6476 | 159.08
|  |  | ss | 0.7337 | 0.7507 | 9.2144 | 186.8
|  |  | ss | 0.7376 | 0.7563 | 11.0943 | 215.21
|  |  | ss | 0.7404 | 0.7619 | 13.2701 | 245.73
|  |  | ss | 0.7426 | 0.7681 | 15.7184 | 278.69
|  |  | ss | 0.7429 | 0.7766 | 18.4164 | 314.48
|  |  | ss | 0.7101 | 0.7598 | 21.4409 | 353.96
|  |  | ss | 0.5989 | 0.7155 | 26.4807 | 426.04
|  |  | ss | 0.6885 | 0.6967 | 1.2527 | 27.3986
|  |  | ss | 0.6882 | 0.6971 | 1.5757 | 34.5514
|  |  | ss | 0.6878 | 0.6975 | 1.9815 | 43.5521
|  |  | ss | 0.6874 | 0.698 | 2.4908 | 54.8425
|  |  | ss | 0.6868 | 0.6987 | 3.1295 | 68.9285
|  |  | ss | 0.6862 | 0.6995 | 3.9291 | 86.3506
|  |  | ss | 0.6854 | 0.7004 | 4.9282 | 107.61
|  |  | ss | 0.6847 | 0.7014 | 6.1726 | 133.07
|  |  | ss | 0.6843 | 0.7026 | 7.7165 | 162.73
|  |  | ss | 0.6852 | 0.7042 | 9.6203 | 196.15
|  |  | ss | 0.6848 | 0.7055 | 11.931 | 230.8
|  |  | ss | 0.6835 | 0.707 | 14.7039 | 270.52
|  |  | ss | 0.6815 | 0.7091 | 17.976 | 317.39
|  |  | ss | 0.6759 | 0.7118 | 21.7474 | 373.35
|  |  | ss | 0.6483 | 0.7009 | 25.8817 | 427.44
|  |  | ss | 0.5473 | 0.668 | 33.0334 | 529.03
Shrinkf W,L,Compf W,L 1,1,0,0 Rev9
Time taken (1) :0 mins 29s
Time taken (2) : 0 |  |  |  | Rev9
\HSPICE R-2020.12-SP1 |  |  | corners | Vtsat (V) | Vtlin (V) | Idlin/W (uA/um) | Idsat/W (uA/um)
|  | nmos_3p3_sab (/w=10/l=10) | typical | 0.602 | 0.6086 | 1.5294 | 35.1974
|  |  | ff | 0.4913 | 0.499 | 1.647 | 39.9155
|  |  | ss | 0.7116 | 0.7196 | 1.4187 | 30.8618
|  | nmos_3p3_sab (/w=7.94/l=10) | typical | 0.6021 | 0.6087 | 1.5251 | 35.0878
|  |  | ff | 0.4915 | 0.4992 | 1.6428 | 39.8031
|  |  | ss | 0.7118 | 0.7198 | 1.4144 | 30.7566
|  | nmos_3p3_sab (/w=6.3/l=10) | typical | 0.6023 | 0.6089 | 1.5197 | 34.9494
|  |  | ff | 0.4916 | 0.4994 | 1.6376 | 39.6611
|  |  | ss | 0.712 | 0.72 | 1.4088 | 30.624
|  | nmos_3p3_sab (/w=5.01/l=10) | typical | 0.6025 | 0.6092 | 1.5128 | 34.7746
|  |  | ff | 0.4919 | 0.4997 | 1.6309 | 39.4817
|  |  | ss | 0.7123 | 0.7203 | 1.4019 | 30.4564
|  | nmos_3p3_sab (/w=3.98/l=10) | typical | 0.6028 | 0.6095 | 1.5041 | 34.5535
|  |  | ff | 0.4922 | 0.5001 | 1.6225 | 39.2548
|  |  | ss | 0.7127 | 0.7206 | 1.393 | 30.2447
|  | nmos_3p3_sab (/w=3.16/l=10) | typical | 0.6031 | 0.61 | 1.4931 | 34.2737
|  |  | ff | 0.4926 | 0.5004 | 1.6118 | 38.9672
|  |  | ss | 0.7131 | 0.721 | 1.3818 | 29.9768
|  | nmos_3p3_sab (/w=2.51/l=10) | typical | 0.6036 | 0.6105 | 1.4792 | 33.9189
|  |  | ff | 0.4931 | 0.5009 | 1.5982 | 38.6023
|  |  | ss | 0.7137 | 0.7215 | 1.3676 | 29.6375
|  | nmos_3p3_sab (/w=1.99/l=10) | typical | 0.6042 | 0.6113 | 1.4614 | 33.4684
|  |  | ff | 0.4938 | 0.5014 | 1.5809 | 38.1384
|  |  | ss | 0.7145 | 0.7222 | 1.3496 | 29.207
|  | nmos_3p3_sab (/w=1.58/l=10) | typical | 0.605 | 0.6122 | 1.4387 | 32.8946
|  |  | ff | 0.4947 | 0.5022 | 1.5587 | 37.5466
|  |  | ss | 0.7156 | 0.7231 | 1.3265 | 28.6595
|  | nmos_3p3_sab (/w=1.25/l=10) | typical | 0.6061 | 0.6135 | 1.4095 | 32.1617
|  |  | ff | 0.4959 | 0.5032 | 1.5302 | 36.7894
|  |  | ss | 0.717 | 0.7243 | 1.297 | 27.9611
|  | nmos_3p3_sab (/w=1/l=10) | typical | 0.6059 | 0.6133 | 1.3983 | 31.8566
|  |  | ff | 0.4955 | 0.5029 | 1.5216 | 36.525
|  |  | ss | 0.7168 | 0.7242 | 1.2837 | 27.6314
|  | nmos_3p3_sab (/w=0.794/l=10) | typical | 0.6052 | 0.6125 | 1.3918 | 31.6568
|  |  | ff | 0.4945 | 0.5021 | 1.5188 | 36.3981
|  |  | ss | 0.7161 | 0.7237 | 1.274 | 27.3802
|  | nmos_3p3_sab (/w=0.631/l=10) | typical | 0.6042 | 0.6115 | 1.3836 | 31.4049
|  |  | ff | 0.4933 | 0.5011 | 1.5153 | 36.2381
|  |  | ss | 0.7152 | 0.7229 | 1.2618 | 27.0636
|  | nmos_3p3_sab (/w=0.501/l=10) | typical | 0.6031 | 0.6102 | 1.3732 | 31.0872
|  |  | ff | 0.4917 | 0.4998 | 1.5109 | 36.0362
|  |  | ss | 0.714 | 0.722 | 1.2464 | 26.6642
|  | nmos_3p3_sab (/w=0.398/l=10) | typical | 0.5981 | 0.6052 | 1.3827 | 31.4316
|  |  | ff | 0.4862 | 0.4936 | 1.5304 | 36.6491
|  |  | ss | 0.7091 | 0.7172 | 1.2472 | 26.7942
|  | nmos_3p3_sab (/w=0.316/l=10) | typical | 0.5908 | 0.599 | 1.3951 | 31.8853
|  |  | ff | 0.4799 | 0.4865 | 1.5555 | 37.4442
|  |  | ss | 0.7032 | 0.7106 | 1.2487 | 26.9749
|  | nmos_3p3_sab (/w=0.22/l=10) | typical | 0.5764 | 0.5839 | 1.4224 | 32.8955
|  |  | ff | 0.464 | 0.4712 | 1.6099 | 39.1865
|  |  | ss | 0.6885 | 0.6967 | 1.2527 | 27.3986
|  | nmos_3p3_sab (/w=10/l=0.28) | typical | 0.4857 | 0.6109 | 29.0527 | 505.39
|  |  | ff | 0.3718 | 0.5065 | 31.8667 | 586.11
|  |  | ss | 0.5989 | 0.7155 | 26.4807 | 426.04
|  | nmos_3p3_sab (/w=7.94/l=0.28) | typical | 0.4861 | 0.6114 | 29.044 | 505.71
|  |  | ff | 0.3723 | 0.507 | 31.8662 | 586.6
|  |  | ss | 0.5994 | 0.7161 | 26.4654 | 426.24
|  | nmos_3p3_sab (/w=6.3/l=0.28) | typical | 0.4867 | 0.612 | 29.033 | 506.1
|  |  | ff | 0.3729 | 0.5076 | 31.8654 | 587.2
|  |  | ss | 0.6001 | 0.7168 | 26.4461 | 426.5
|  | nmos_3p3_sab (/w=5.01/l=0.28) | typical | 0.4874 | 0.6129 | 29.019 | 506.58
|  |  | ff | 0.3737 | 0.5084 | 31.8644 | 587.97
|  |  | ss | 0.6007 | 0.7177 | 26.4216 | 426.81
|  | nmos_3p3_sab (/w=3.98/l=0.28) | typical | 0.4884 | 0.6139 | 29.0012 | 507.19
|  |  | ff | 0.3748 | 0.5094 | 31.863 | 588.92
|  |  | ss | 0.6016 | 0.7188 | 26.3906 | 427.21
|  | nmos_3p3_sab (/w=3.16/l=0.28) | typical | 0.4896 | 0.6153 | 28.9785 | 507.95
|  |  | ff | 0.3761 | 0.5107 | 31.861 | 590.11
|  |  | ss | 0.6026 | 0.7202 | 26.3512 | 427.69
|  | nmos_3p3_sab (/w=2.51/l=0.28) | typical | 0.4911 | 0.6171 | 28.9496 | 508.9
|  |  | ff | 0.3779 | 0.5123 | 31.8583 | 591.6
|  |  | ss | 0.604 | 0.7217 | 26.3011 | 428.29
|  | nmos_3p3_sab (/w=1.99/l=0.28) | typical | 0.4932 | 0.6194 | 28.9126 | 510.06
|  |  | ff | 0.3801 | 0.5145 | 31.8545 | 593.46
|  |  | ss | 0.6058 | 0.7236 | 26.2371 | 429.03
|  | nmos_3p3_sab (/w=1.58/l=0.28) | typical | 0.4959 | 0.6219 | 28.8649 | 511.5
|  |  | ff | 0.3822 | 0.5173 | 31.849 | 595.76
|  |  | ss | 0.6082 | 0.726 | 26.1554 | 429.92
|  | nmos_3p3_sab (/w=1.25/l=0.28) | typical | 0.4995 | 0.6249 | 28.8035 | 513.26
|  |  | ff | 0.3849 | 0.5208 | 31.8411 | 598.62
|  |  | ss | 0.6114 | 0.7293 | 26.0506 | 431
|  | nmos_3p3_sab (/w=1/l=0.28) | typical | 0.4975 | 0.6235 | 28.9888 | 517.26
|  |  | ff | 0.3833 | 0.5192 | 32.1111 | 604.4
|  |  | ss | 0.6097 | 0.7279 | 26.1639 | 433.6
|  | nmos_3p3_sab (/w=0.794/l=0.28) | typical | 0.4931 | 0.6203 | 29.3101 | 522.91
|  |  | ff | 0.3798 | 0.5151 | 32.5459 | 612.46
|  |  | ss | 0.606 | 0.7247 | 26.388 | 437.34
|  | nmos_3p3_sab (/w=0.631/l=0.28) | typical | 0.488 | 0.6154 | 29.734 | 530.21
|  |  | ff | 0.3739 | 0.5102 | 33.1155 | 622.8
|  |  | ss | 0.6016 | 0.7207 | 26.6867 | 442.19
|  | nmos_3p3_sab (/w=0.501/l=0.28) | typical | 0.4822 | 0.6094 | 30.3018 | 539.7
|  |  | ff | 0.3673 | 0.5046 | 33.8712 | 636.17
|  |  | ss | 0.595 | 0.7147 | 27.0927 | 448.56
|  | nmos_3p3_sab (/w=0.398/l=0.28) | typical | 0.4723 | 0.6008 | 31.6123 | 560.15
|  |  | ff | 0.3582 | 0.495 | 35.4898 | 663.24
|  |  | ss | 0.5858 | 0.7058 | 28.1301 | 463.44
|  | nmos_3p3_sab (/w=0.316/l=0.28) | typical | 0.4609 | 0.5883 | 33.3777 | 587.01
|  |  | ff | 0.3454 | 0.483 | 37.6471 | 698.5
|  |  | ss | 0.5741 | 0.6942 | 29.5458 | 483.19
|  | nmos_3p3_sab (/w=0.22/l=0.28) | typical | 0.4338 | 0.5625 | 37.6113 | 648.1
|  |  | ff | 0.3198 | 0.457 | 42.7087 | 777.43
|  |  | ss | 0.5473 | 0.668 | 33.0334 | 529.03
|  | nmos_3p3_sab (/w=10/l=10) | typical | 0.602 | 0.6086 | 1.5294 | 35.1974
|  |  | ff | 0.4913 | 0.499 | 1.647 | 39.9155
|  |  | ss | 0.7116 | 0.7196 | 1.4187 | 30.8618
|  | nmos_3p3_sab (/w=10/l=7.94) | typical | 0.6025 | 0.6098 | 1.91 | 43.9821
|  |  | ff | 0.492 | 0.5003 | 2.0573 | 49.8875
|  |  | ss | 0.7123 | 0.7207 | 1.7714 | 38.5415
|  | nmos_3p3_sab (/w=10/l=6.3) | typical | 0.6033 | 0.6113 | 2.3806 | 54.8314
|  |  | ff | 0.4929 | 0.5016 | 2.565 | 62.2096
|  |  | ss | 0.7132 | 0.7221 | 2.2071 | 48.013
|  | nmos_3p3_sab (/w=10/l=5.01) | typical | 0.6042 | 0.6133 | 2.9598 | 68.1442
|  |  | ff | 0.494 | 0.5033 | 3.1904 | 77.34
|  |  | ss | 0.7143 | 0.7238 | 2.7432 | 59.6148
|  | nmos_3p3_sab (/w=10/l=3.98) | typical | 0.6055 | 0.6159 | 3.669 | 84.3369
|  |  | ff | 0.4955 | 0.5055 | 3.9565 | 95.7596
|  |  | ss | 0.7158 | 0.726 | 3.3989 | 73.6953
|  | nmos_3p3_sab (/w=10/l=3.16) | typical | 0.6071 | 0.6193 | 4.5313 | 103.8
|  |  | ff | 0.4976 | 0.5084 | 4.8892 | 117.92
|  |  | ss | 0.7177 | 0.7289 | 4.1954 | 90.5721
|  | nmos_3p3_sab (/w=10/l=2.51) | typical | 0.6094 | 0.6228 | 5.5714 | 126.81
|  |  | ff | 0.5003 | 0.5122 | 6.0155 | 144.17
|  |  | ss | 0.7203 | 0.7327 | 5.1549 | 110.46
|  | nmos_3p3_sab (/w=10/l=1.99) | typical | 0.6126 | 0.6272 | 6.8135 | 153.45
|  |  | ff | 0.503 | 0.5174 | 7.3625 | 174.6
|  |  | ss | 0.7229 | 0.7379 | 6.2991 | 133.4
|  | nmos_3p3_sab (/w=10/l=1.58) | typical | 0.6175 | 0.6332 | 8.2799 | 183.42
|  |  | ff | 0.5071 | 0.5233 | 8.9556 | 208.91
|  |  | ss | 0.7269 | 0.7436 | 7.6476 | 159.08
|  | nmos_3p3_sab (/w=10/l=1.25) | typical | 0.624 | 0.6412 | 9.9871 | 215.92
|  |  | ff | 0.5142 | 0.5306 | 10.8142 | 246.2
|  |  | ss | 0.7337 | 0.7507 | 9.2144 | 186.8
|  | nmos_3p3_sab (/w=10/l=1) | typical | 0.6272 | 0.6458 | 12.0442 | 249.67
|  |  | ff | 0.5179 | 0.5357 | 13.0632 | 285.34
|  |  | ss | 0.7376 | 0.7563 | 11.0943 | 215.21
|  | nmos_3p3_sab (/w=10/l=0.794) | typical | 0.6294 | 0.6507 | 14.4346 | 286.24
|  |  | ff | 0.5201 | 0.5407 | 15.6874 | 328.01
|  |  | ss | 0.7404 | 0.7619 | 13.2701 | 245.73
|  | nmos_3p3_sab (/w=10/l=0.631) | typical | 0.6316 | 0.6573 | 17.1359 | 326.04
|  |  | ff | 0.5216 | 0.5459 | 18.6655 | 374.64
|  |  | ss | 0.7426 | 0.7681 | 15.7184 | 278.69
|  | nmos_3p3_sab (/w=10/l=0.501) | typical | 0.6313 | 0.6648 | 20.1267 | 369.58
|  |  | ff | 0.5209 | 0.5531 | 21.9787 | 425.93
|  |  | ss | 0.7429 | 0.7766 | 18.4164 | 314.48
|  | nmos_3p3_sab (/w=10/l=0.398) | typical | 0.6014 | 0.6502 | 23.4664 | 417.24
|  |  | ff | 0.4912 | 0.5418 | 25.6683 | 481.64
|  |  | ss | 0.7101 | 0.7598 | 21.4409 | 353.96
|  | nmos_3p3_sab (/w=10/l=0.28) | typical | 0.4857 | 0.6109 | 29.0527 | 505.39
|  |  | ff | 0.3718 | 0.5065 | 31.8667 | 586.11
|  |  | ss | 0.5989 | 0.7155 | 26.4807 | 426.04
|  | nmos_3p3_sab (/w=0.22/l=10) | typical | 0.5764 | 0.5839 | 1.4224 | 32.8955
|  |  | ff | 0.464 | 0.4712 | 1.6099 | 39.1865
|  |  | ss | 0.6885 | 0.6967 | 1.2527 | 27.3986
|  | nmos_3p3_sab (/w=0.22/l=7.94) | typical | 0.5761 | 0.5842 | 1.7895 | 41.5079
|  |  | ff | 0.4639 | 0.4715 | 2.0256 | 49.454
|  |  | ss | 0.6882 | 0.6971 | 1.5757 | 34.5514
|  | nmos_3p3_sab (/w=0.22/l=6.3) | typical | 0.5757 | 0.5845 | 2.2507 | 52.3609
|  |  | ff | 0.4636 | 0.472 | 2.5482 | 62.3989
|  |  | ss | 0.6878 | 0.6975 | 1.9815 | 43.5521
|  | nmos_3p3_sab (/w=0.22/l=5.01) | typical | 0.5753 | 0.585 | 2.8299 | 66
|  |  | ff | 0.4633 | 0.4725 | 3.2047 | 78.6776
|  |  | ss | 0.6874 | 0.698 | 2.4908 | 54.8425
|  | nmos_3p3_sab (/w=0.22/l=3.98) | typical | 0.5747 | 0.5856 | 3.5566 | 83.057
|  |  | ff | 0.4629 | 0.4732 | 4.0288 | 99.0545
|  |  | ss | 0.6868 | 0.6987 | 3.1295 | 68.9285
|  | nmos_3p3_sab (/w=0.22/l=3.16) | typical | 0.5741 | 0.5863 | 4.467 | 104.22
|  |  | ff | 0.4625 | 0.4741 | 5.0621 | 124.37
|  |  | ss | 0.6862 | 0.6995 | 3.9291 | 86.3506
|  | nmos_3p3_sab (/w=0.22/l=2.51) | typical | 0.5734 | 0.5873 | 5.6055 | 130.14
|  |  | ff | 0.462 | 0.4753 | 6.3553 | 155.43
|  |  | ss | 0.6854 | 0.7004 | 4.9282 | 107.61
|  | nmos_3p3_sab (/w=0.22/l=1.99) | typical | 0.5727 | 0.5885 | 7.0251 | 161.32
|  |  | ff | 0.4616 | 0.4768 | 7.9697 | 192.86
|  |  | ss | 0.6847 | 0.7014 | 6.1726 | 133.07
|  | nmos_3p3_sab (/w=0.22/l=1.58) | typical | 0.5724 | 0.59 | 8.7886 | 197.86
|  |  | ff | 0.4616 | 0.4787 | 9.9778 | 236.85
|  |  | ss | 0.6843 | 0.7026 | 7.7165 | 162.73
|  | nmos_3p3_sab (/w=0.22/l=1.25) | typical | 0.5737 | 0.5919 | 10.9668 | 239.25
|  |  | ff | 0.4628 | 0.4808 | 12.4622 | 286.82
|  |  | ss | 0.6852 | 0.7042 | 9.6203 | 196.15
|  | nmos_3p3_sab (/w=0.22/l=1) | typical | 0.5732 | 0.5932 | 13.6106 | 282.11
|  |  | ff | 0.4622 | 0.4817 | 15.4781 | 338.6
|  |  | ss | 0.6848 | 0.7055 | 11.931 | 230.8
|  | nmos_3p3_sab (/w=0.22/l=0.794) | typical | 0.5713 | 0.5945 | 16.7864 | 331.11
|  |  | ff | 0.4605 | 0.4825 | 19.1047 | 397.69
|  |  | ss | 0.6835 | 0.707 | 14.7039 | 270.52
|  | nmos_3p3_sab (/w=0.22/l=0.631) | typical | 0.5686 | 0.5963 | 20.539 | 388.8
|  |  | ff | 0.4571 | 0.4835 | 23.3968 | 467.16
|  |  | ss | 0.6815 | 0.7091 | 17.976 | 317.39
|  | nmos_3p3_sab (/w=0.22/l=0.501) | typical | 0.5631 | 0.5988 | 24.8692 | 457.57
|  |  | ff | 0.4499 | 0.485 | 28.3559 | 549.9
|  |  | ss | 0.6759 | 0.7118 | 21.7474 | 373.35
|  | nmos_3p3_sab (/w=0.22/l=0.398) | typical | 0.5379 | 0.5895 | 29.5472 | 523.63
|  |  | ff | 0.4263 | 0.4798 | 33.6359 | 628.49
|  |  | ss | 0.6483 | 0.7009 | 25.8817 | 427.44
|  | nmos_3p3_sab (/w=0.22/l=0.28) | typical | 0.4338 | 0.5625 | 37.6113 | 648.1
|  |  | ff | 0.3198 | 0.457 | 42.7087 | 777.43
|  |  | ss | 0.5473 | 0.668 | 33.0334 | 529.03