## scaling_pmos_6p0.nl_out
w (um) | l (um) |  | corners | Vtsat (V) | Vtlin (V) | Idlin/W (uA/um) | Idsat/W (uA/um) | Vtsat (V) | typical Rev9 | ff Rev9 | ss Rev9 | Vtlin (V) | typical Rev9 | ff Rev9 | ss Rev9 | Idlin/W (uA/um) | typical Rev9 | ff Rev9 | ss Rev9 | Idsat/W (uA/um) | typical Rev9 | ff Rev9 | ss Rev9
10 | 10 | pmos_6p0 (/w=10/l=10) | typical | -0.9447 | -0.9619 | -0.8645 | -16.8305 |  | -0.9447 | -0.8148 | -1.0725 |  | -0.9619 | -0.8309 | -1.0904 |  | -0.8645 | -0.9297 | -0.8029 |  | -16.8305 | -18.5054 | -15.2811
7.9433 | 10 | pmos_6p0 (/w=7.94/l=10) | typical | -0.9446 | -0.9619 | -0.8639 | -16.819 |  | -0.9446 | -0.8146 | -1.0724 |  | -0.9619 | -0.8307 | -1.0904 |  | -0.8639 | -0.9303 | -0.8013 |  | -16.819 | -18.517 | -15.2505
6.3096 | 10 | pmos_6p0 (/w=6.3/l=10) | typical | -0.9445 | -0.9618 | -0.8632 | -16.8053 |  | -0.9445 | -0.8144 | -1.0724 |  | -0.9618 | -0.8305 | -1.0904 |  | -0.8632 | -0.9312 | -0.7993 |  | -16.8053 | -18.5324 | -15.2127
5.0119 | 10 | pmos_6p0 (/w=5.01/l=10) | typical | -0.9444 | -0.9616 | -0.8624 | -16.7893 |  | -0.9444 | -0.8141 | -1.0724 |  | -0.9616 | -0.8303 | -1.0904 |  | -0.8624 | -0.9322 | -0.7969 |  | -16.7893 | -18.5532 | -15.1662
3.9811 | 10 | pmos_6p0 (/w=3.98/l=10) | typical | -0.9442 | -0.9615 | -0.8615 | -16.7712 |  | -0.9442 | -0.8138 | -1.0724 |  | -0.9615 | -0.8299 | -1.0905 |  | -0.8615 | -0.9337 | -0.7939 |  | -16.7712 | -18.5815 | -15.1095
3.1623 | 10 | pmos_6p0 (/w=3.16/l=10) | typical | -0.944 | -0.9613 | -0.8606 | -16.7515 |  | -0.944 | -0.8133 | -1.0724 |  | -0.9613 | -0.8295 | -1.0905 |  | -0.8606 | -0.9358 | -0.7904 |  | -16.7515 | -18.6204 | -15.0411
2.5119 | 10 | pmos_6p0 (/w=2.51/l=10) | typical | -0.9438 | -0.9611 | -0.8597 | -16.7317 |  | -0.9438 | -0.8128 | -1.0724 |  | -0.9611 | -0.829 | -1.0906 |  | -0.8597 | -0.9386 | -0.7862 |  | -16.7317 | -18.6746 | -14.9598
1.9953 | 10 | pmos_6p0 (/w=1.99/l=10) | typical | -0.9435 | -0.9608 | -0.859 | -16.7148 |  | -0.9435 | -0.8121 | -1.0724 |  | -0.9608 | -0.8284 | -1.0907 |  | -0.859 | -0.9427 | -0.7813 |  | -16.7148 | -18.7511 | -14.8652
1.5849 | 10 | pmos_6p0 (/w=1.58/l=10) | typical | -0.9431 | -0.9604 | -0.8588 | -16.7061 |  | -0.9431 | -0.8113 | -1.0724 |  | -0.9604 | -0.8275 | -1.0908 |  | -0.8588 | -0.9485 | -0.7759 |  | -16.7061 | -18.8603 | -14.7584
1.2589 | 10 | pmos_6p0 (/w=1.25/l=10) | typical | -0.9426 | -0.96 | -0.8596 | -16.7155 |  | -0.9426 | -0.8103 | -1.0724 |  | -0.96 | -0.8265 | -1.091 |  | -0.8596 | -0.9569 | -0.7702 |  | -16.7155 | -19.018 | -14.6443
1 | 10 | pmos_6p0 (/w=1/l=10) | typical | -0.942 | -0.9593 | -0.8625 | -16.7595 |  | -0.942 | -0.8091 | -1.0724 |  | -0.9593 | -0.8253 | -1.0911 |  | -0.8625 | -0.9691 | -0.765 |  | -16.7595 | -19.2479 | -14.534
0.79433 | 10 | pmos_6p0 (/w=0.794/l=10) | typical | -0.9411 | -0.9583 | -0.8689 | -16.8666 |  | -0.9411 | -0.8075 | -1.0724 |  | -0.9583 | -0.8237 | -1.0912 |  | -0.8689 | -0.987 | -0.7614 |  | -16.8666 | -19.5861 | -14.4502
0.63096 | 10 | pmos_6p0 (/w=0.631/l=10) | typical | -0.94 | -0.9569 | -0.8813 | -17.0841 |  | -0.94 | -0.8055 | -1.0721 |  | -0.9569 | -0.8216 | -1.0911 |  | -0.8813 | -1.0136 | -0.7619 |  | -17.0841 | -20.0868 | -14.4369
0.50119 | 10 | pmos_6p0 (/w=0.501/l=10) | typical | -0.938 | -0.9548 | -0.9041 | -17.4905 |  | -0.938 | -0.803 | -1.0713 |  | -0.9548 | -0.8187 | -1.0903 |  | -0.9041 | -1.0529 | -0.7711 |  | -17.4905 | -20.8319 | -14.5765
0.39811 | 10 | pmos_6p0 (/w=0.398/l=10) | typical | -0.935 | -0.9517 | -0.9439 | -18.2151 |  | -0.935 | -0.7998 | -1.0694 |  | -0.9517 | -0.8146 | -1.0881 |  | -0.9439 | -1.1115 | -0.7971 |  | -18.2151 | -21.9435 | -15.0224
0.3 | 10 | pmos_6p0 (/w=0.3/l=10) | typical | -0.9291 | -0.9454 | -1.0331 | -19.8645 |  | -0.9291 | -0.7932 | -1.0636 |  | -0.9454 | -0.8079 | -1.0816 |  | -1.0331 | -1.2236 | -0.8753 |  | -19.8645 | -24.0845 | -16.4297
10 | 0.5 | pmos_6p0 (/w=10/l=0.5) | typical | -0.8057 | -0.9001 | -17.3369 | -316.21 |  | -0.8057 | -0.6446 | -0.9726 |  | -0.9001 | -0.759 | -1.0437 |  | -17.3369 | -20.0955 | -14.4506 |  | -316.21 | -373.02 | -259.69
7.9433 | 0.5 | pmos_6p0 (/w=7.94/l=0.5) | typical | -0.8053 | -0.8995 | -17.3109 | -315.94 |  | -0.8053 | -0.6441 | -0.9722 |  | -0.8995 | -0.7581 | -1.0434 |  | -17.3109 | -20.092 | -14.4103 |  | -315.94 | -373.2 | -259.12
6.3096 | 0.5 | pmos_6p0 (/w=6.3/l=0.5) | typical | -0.8049 | -0.8986 | -17.2791 | -315.62 |  | -0.8049 | -0.6436 | -0.9718 |  | -0.8986 | -0.757 | -1.0429 |  | -17.2791 | -20.0887 | -14.3603 |  | -315.62 | -373.44 | -258.42
5.0119 | 0.5 | pmos_6p0 (/w=5.01/l=0.5) | typical | -0.8043 | -0.8976 | -17.2404 | -315.23 |  | -0.8043 | -0.6429 | -0.9713 |  | -0.8976 | -0.7556 | -1.0423 |  | -17.2404 | -20.086 | -14.2985 |  | -315.23 | -373.77 | -257.55
3.9811 | 0.5 | pmos_6p0 (/w=3.98/l=0.5) | typical | -0.8035 | -0.8963 | -17.1939 | -314.77 |  | -0.8035 | -0.6421 | -0.9706 |  | -0.8963 | -0.754 | -1.0416 |  | -17.1939 | -20.0851 | -14.2226 |  | -314.77 | -374.22 | -256.49
3.1623 | 0.5 | pmos_6p0 (/w=3.16/l=0.5) | typical | -0.8026 | -0.8947 | -17.1388 | -314.25 |  | -0.8026 | -0.6411 | -0.9698 |  | -0.8947 | -0.7519 | -1.0407 |  | -17.1388 | -20.0878 | -14.13 |  | -314.25 | -374.84 | -255.2
2.5119 | 0.5 | pmos_6p0 (/w=2.51/l=0.5) | typical | -0.8015 | -0.8928 | -17.075 | -313.68 |  | -0.8015 | -0.6398 | -0.9688 |  | -0.8928 | -0.7495 | -1.0395 |  | -17.075 | -20.0972 | -14.0184 |  | -313.68 | -375.72 | -253.66
1.9953 | 0.5 | pmos_6p0 (/w=1.99/l=0.5) | typical | -0.8002 | -0.8905 | -17.0032 | -313.1 |  | -0.8002 | -0.6377 | -0.9676 |  | -0.8905 | -0.7466 | -1.0378 |  | -17.0032 | -20.1183 | -13.8855 |  | -313.1 | -376.97 | -251.84
1.5849 | 0.5 | pmos_6p0 (/w=1.58/l=0.5) | typical | -0.798 | -0.8876 | -16.9263 | -312.58 |  | -0.798 | -0.6352 | -0.966 |  | -0.8876 | -0.7431 | -1.0358 |  | -16.9263 | -20.159 | -13.7303 |  | -312.58 | -378.77 | -249.74
1.2589 | 0.5 | pmos_6p0 (/w=1.25/l=0.5) | typical | -0.7954 | -0.8842 | -16.8506 | -312.27 |  | -0.7954 | -0.6323 | -0.9642 |  | -0.8842 | -0.7388 | -1.0332 |  | -16.8506 | -20.2321 | -13.5546 |  | -312.27 | -381.39 | -247.41
1 | 0.5 | pmos_6p0 (/w=1/l=0.5) | typical | -0.7922 | -0.8801 | -16.7881 | -312.41 |  | -0.7922 | -0.6289 | -0.9619 |  | -0.8801 | -0.7328 | -1.0302 |  | -16.7881 | -20.3572 | -13.3649 |  | -312.41 | -385.22 | -245
0.79433 | 0.5 | pmos_6p0 (/w=0.794/l=0.5) | typical | -0.7886 | -0.8743 | -16.7602 | -313.43 |  | -0.7886 | -0.6251 | -0.9589 |  | -0.8743 | -0.7262 | -1.0264 |  | -16.7602 | -20.5642 | -13.1763 |  | -313.43 | -390.86 | -242.8
0.63096 | 0.5 | pmos_6p0 (/w=0.631/l=0.5) | typical | -0.7844 | -0.8676 | -16.803 | -316.01 |  | -0.7844 | -0.6208 | -0.9547 |  | -0.8676 | -0.7187 | -1.0218 |  | -16.803 | -20.8978 | -13.0201 |  | -316.01 | -399.19 | -241.39
0.50119 | 0.5 | pmos_6p0 (/w=0.501/l=0.5) | typical | -0.7798 | -0.8601 | -16.9756 | -321.28 |  | -0.7798 | -0.6149 | -0.9499 |  | -0.8601 | -0.709 | -1.0156 |  | -16.9756 | -21.4236 | -12.9547 |  | -321.28 | -411.49 | -241.86
0.39811 | 0.5 | pmos_6p0 (/w=0.398/l=0.5) | typical | -0.7735 | -0.8505 | -17.3718 | -331.03 |  | -0.7735 | -0.6086 | -0.9447 |  | -0.8505 | -0.699 | -1.0082 |  | -17.3718 | -22.2355 | -13.0858 |  | -331.03 | -429.61 | -246.16
0.3 | 0.5 | pmos_6p0 (/w=0.3/l=0.5) | typical | -0.7665 | -0.8383 | -18.3847 | -353.35 |  | -0.7665 | -0.6014 | -0.9385 |  | -0.8383 | -0.6847 | -0.9976 |  | -18.3847 | -23.8221 | -13.804 |  | -353.35 | -463.72 | -262.02
10 | 10 | pmos_6p0 (/w=10/l=10) | typical | -0.9447 | -0.9619 | -0.8645 | -16.8305 |  | -0.9447 | -0.8148 | -1.0725 |  | -0.9619 | -0.8309 | -1.0904 |  | -0.8645 | -0.9297 | -0.8029 |  | -16.8305 | -18.5054 | -15.2811
10 | 7.9433 | pmos_6p0 (/w=10/l=7.94) | typical | -0.9438 | -0.9612 | -1.0889 | -21.1875 |  | -0.9438 | -0.8137 | -1.0716 |  | -0.9612 | -0.83 | -1.0897 |  | -1.0889 | -1.1723 | -1.0097 |  | -21.1875 | -23.3201 | -19.2065
10 | 6.3096 | pmos_6p0 (/w=10/l=6.3) | typical | -0.9427 | -0.9602 | -1.3717 | -26.6712 |  | -0.9427 | -0.8123 | -1.0705 |  | -0.9602 | -0.8289 | -1.0889 |  | -1.3717 | -1.4787 | -1.2694 |  | -26.6712 | -29.3939 | -24.1292
10 | 5.0119 | pmos_6p0 (/w=10/l=5.01) | typical | -0.9413 | -0.9589 | -1.7282 | -33.5714 |  | -0.9413 | -0.8106 | -1.0692 |  | -0.9589 | -0.8275 | -1.0878 |  | -1.7282 | -1.8661 | -1.5952 |  | -33.5714 | -37.0592 | -30.2956
10 | 3.9811 | pmos_6p0 (/w=10/l=3.98) | typical | -0.9395 | -0.9571 | -2.1777 | -42.2508 |  | -0.9395 | -0.8086 | -1.0676 |  | -0.9571 | -0.8257 | -1.0865 |  | -2.1777 | -2.3563 | -2.0036 |  | -42.2508 | -46.7369 | -38.0081
10 | 3.1623 | pmos_6p0 (/w=10/l=3.16) | typical | -0.9368 | -0.9549 | -2.7445 | -53.1615 |  | -0.9368 | -0.806 | -1.0656 |  | -0.9549 | -0.8235 | -1.0849 |  | -2.7445 | -2.9774 | -2.515 |  | -53.1615 | -58.9597 | -47.6349
10 | 2.5119 | pmos_6p0 (/w=10/l=2.51) | typical | -0.9335 | -0.9522 | -3.4594 | -66.8632 |  | -0.9335 | -0.8028 | -1.0631 |  | -0.9522 | -0.8207 | -1.0829 |  | -3.4594 | -3.7655 | -3.1541 |  | -66.8632 | -74.4 | -59.6177
10 | 1.9953 | pmos_6p0 (/w=10/l=1.99) | typical | -0.9296 | -0.9489 | -4.3611 | -84.04 |  | -0.9296 | -0.7987 | -1.0602 |  | -0.9489 | -0.8168 | -1.0805 |  | -4.3611 | -4.7668 | -3.9511 |  | -84.04 | -93.8997 | -74.4755
10 | 1.5849 | pmos_6p0 (/w=10/l=1.58) | typical | -0.9248 | -0.9448 | -5.4982 | -105.52 |  | -0.9248 | -0.7929 | -1.0558 |  | -0.9448 | -0.8118 | -1.077 |  | -5.4982 | -6.0416 | -4.9422 |  | -105.52 | -118.51 | -92.8054
10 | 1.2589 | pmos_6p0 (/w=10/l=1.25) | typical | -0.9189 | -0.9398 | -6.9311 | -132.26 |  | -0.9189 | -0.7858 | -1.0505 |  | -0.9398 | -0.8058 | -1.0727 |  | -6.9311 | -7.667 | -6.1693 |  | -132.26 | -149.5 | -115.26
10 | 1 | pmos_6p0 (/w=10/l=1) | typical | -0.9096 | -0.9326 | -8.7334 | -165.36 |  | -0.9096 | -0.776 | -1.0438 |  | -0.9326 | -0.7981 | -1.0676 |  | -8.7334 | -9.7417 | -7.6801 |  | -165.36 | -188.38 | -142.49
10 | 0.79433 | pmos_6p0 (/w=10/l=0.794) | typical | -0.8949 | -0.9241 | -10.9942 | -206.02 |  | -0.8949 | -0.7585 | -1.0326 |  | -0.9241 | -0.7876 | -1.0615 |  | -10.9942 | -12.3917 | -9.5262 |  | -206.02 | -236.95 | -175.17
10 | 0.63096 | pmos_6p0 (/w=10/l=0.631) | typical | -0.8651 | -0.913 | -13.8144 | -255.6 |  | -0.8651 | -0.7211 | -1.012 |  | -0.913 | -0.7745 | -1.0533 |  | -13.8144 | -15.7701 | -11.7589 |  | -255.6 | -297.38 | -213.9
10 | 0.5 | pmos_6p0 (/w=10/l=0.5) | typical | -0.8057 | -0.9001 | -17.3369 | -316.21 |  | -0.8057 | -0.6446 | -0.9726 |  | -0.9001 | -0.759 | -1.0437 |  | -17.3369 | -20.0955 | -14.4506 |  | -316.21 | -373.02 | -259.69
0.3 | 10 | pmos_6p0 (/w=0.3/l=10) | typical | -0.9291 | -0.9454 | -1.0331 | -19.8645 |  | -0.9291 | -0.7932 | -1.0636 |  | -0.9454 | -0.8079 | -1.0816 |  | -1.0331 | -1.2236 | -0.8753 |  | -19.8645 | -24.0845 | -16.4297
0.3 | 7.9433 | pmos_6p0 (/w=0.3/l=7.94) | typical | -0.9274 | -0.9439 | -1.2985 | -24.9925 |  | -0.9274 | -0.7914 | -1.0621 |  | -0.9439 | -0.8063 | -1.0803 |  | -1.2985 | -1.5399 | -1.0982 |  | -24.9925 | -30.3352 | -20.6362
0.3 | 6.3096 | pmos_6p0 (/w=0.3/l=6.3) | typical | -0.9254 | -0.9421 | -1.6315 | -31.4377 |  | -0.9254 | -0.7891 | -1.0603 |  | -0.9421 | -0.8043 | -1.0784 |  | -1.6315 | -1.9376 | -1.3767 |  | -31.4377 | -38.2112 | -25.9031
0.3 | 5.0119 | pmos_6p0 (/w=0.3/l=5.01) | typical | -0.9228 | -0.9397 | -2.0487 | -39.5337 |  | -0.9228 | -0.7864 | -1.0576 |  | -0.9397 | -0.8019 | -1.0761 |  | -2.0487 | -2.4377 | -1.7238 |  | -39.5337 | -48.1359 | -32.487
0.3 | 3.9811 | pmos_6p0 (/w=0.3/l=3.98) | typical | -0.9196 | -0.9364 | -2.5708 | -49.6942 |  | -0.9196 | -0.783 | -1.0543 |  | -0.9364 | -0.7987 | -1.0733 |  | -2.5708 | -3.0664 | -2.1555 |  | -49.6942 | -60.6415 | -40.7
0.3 | 3.1623 | pmos_6p0 (/w=0.3/l=3.16) | typical | -0.9148 | -0.9323 | -3.2234 | -62.4297 |  | -0.9148 | -0.7785 | -1.0502 |  | -0.9323 | -0.7942 | -1.0698 |  | -3.2234 | -3.8564 | -2.6906 |  | -62.4297 | -76.3962 | -50.9159
0.3 | 2.5119 | pmos_6p0 (/w=0.3/l=2.51) | typical | -0.9091 | -0.9274 | -4.0374 | -78.3632 |  | -0.9091 | -0.7722 | -1.0453 |  | -0.9274 | -0.7888 | -1.0656 |  | -4.0374 | -4.8487 | -3.3513 |  | -78.3632 | -96.2341 | -63.5751
0.3 | 1.9953 | pmos_6p0 (/w=0.3/l=1.99) | typical | -0.9024 | -0.9214 | -5.0501 | -98.2416 |  | -0.9024 | -0.7649 | -1.0395 |  | -0.9214 | -0.7823 | -1.0605 |  | -5.0501 | -6.0942 | -4.163 |  | -98.2416 | -121.19 | -79.1795
0.3 | 1.5849 | pmos_6p0 (/w=0.3/l=1.58) | typical | -0.8932 | -0.9133 | -6.3068 | -122.95 |  | -0.8932 | -0.7553 | -1.0313 |  | -0.9133 | -0.7735 | -1.0537 |  | -6.3068 | -7.6569 | -5.1541 |  | -122.95 | -152.51 | -98.2831
0.3 | 1.2589 | pmos_6p0 (/w=0.3/l=1.25) | typical | -0.8822 | -0.9035 | -7.8607 | -153.46 |  | -0.8822 | -0.7431 | -1.022 |  | -0.9035 | -0.7627 | -1.0457 |  | -7.8607 | -9.6167 | -6.3553 |  | -153.46 | -191.72 | -121.45
0.3 | 1 | pmos_6p0 (/w=0.3/l=1) | typical | -0.8671 | -0.8911 | -9.7733 | -190.83 |  | -0.8671 | -0.7264 | -1.0096 |  | -0.8911 | -0.7485 | -1.036 |  | -9.7733 | -12.0729 | -7.7969 |  | -190.83 | -240.51 | -149.17
0.3 | 0.79433 | pmos_6p0 (/w=0.3/l=0.794) | typical | -0.8464 | -0.8763 | -12.115 | -236.1 |  | -0.8464 | -0.7024 | -0.9936 |  | -0.8763 | -0.731 | -1.0246 |  | -12.115 | -15.1516 | -9.5072 |  | -236.1 | -300.84 | -181.82
0.3 | 0.63096 | pmos_6p0 (/w=0.3/l=0.631) | typical | -0.8148 | -0.8586 | -14.9574 | -290.06 |  | -0.8148 | -0.6632 | -0.9707 |  | -0.8586 | -0.7095 | -1.0115 |  | -14.9574 | -19.003 | -11.5037 |  | -290.06 | -374.64 | -219.47
0.3 | 0.5 | pmos_6p0 (/w=0.3/l=0.5) | typical | -0.7665 | -0.8383 | -18.3847 | -353.35 |  | -0.7665 | -0.6014 | -0.9385 |  | -0.8383 | -0.6847 | -0.9976 |  | -18.3847 | -23.8221 | -13.804 |  | -353.35 | -463.72 | -262.02
|  |  | ff | -0.8148 | -0.8309 | -0.9297 | -18.5054
|  |  | ff | -0.8146 | -0.8307 | -0.9303 | -18.517
|  |  | ff | -0.8144 | -0.8305 | -0.9312 | -18.5324
|  |  | ff | -0.8141 | -0.8303 | -0.9322 | -18.5532
|  |  | ff | -0.8138 | -0.8299 | -0.9337 | -18.5815
|  |  | ff | -0.8133 | -0.8295 | -0.9358 | -18.6204
|  |  | ff | -0.8128 | -0.829 | -0.9386 | -18.6746
|  |  | ff | -0.8121 | -0.8284 | -0.9427 | -18.7511
|  |  | ff | -0.8113 | -0.8275 | -0.9485 | -18.8603
|  |  | ff | -0.8103 | -0.8265 | -0.9569 | -19.018
|  |  | ff | -0.8091 | -0.8253 | -0.9691 | -19.2479
|  |  | ff | -0.8075 | -0.8237 | -0.987 | -19.5861
|  |  | ff | -0.8055 | -0.8216 | -1.0136 | -20.0868
|  |  | ff | -0.803 | -0.8187 | -1.0529 | -20.8319
|  |  | ff | -0.7998 | -0.8146 | -1.1115 | -21.9435
|  |  | ff | -0.7932 | -0.8079 | -1.2236 | -24.0845
|  |  | ff | -0.6446 | -0.759 | -20.0955 | -373.02
|  |  | ff | -0.6441 | -0.7581 | -20.092 | -373.2
|  |  | ff | -0.6436 | -0.757 | -20.0887 | -373.44
|  |  | ff | -0.6429 | -0.7556 | -20.086 | -373.77
|  |  | ff | -0.6421 | -0.754 | -20.0851 | -374.22
|  |  | ff | -0.6411 | -0.7519 | -20.0878 | -374.84
|  |  | ff | -0.6398 | -0.7495 | -20.0972 | -375.72
|  |  | ff | -0.6377 | -0.7466 | -20.1183 | -376.97
|  |  | ff | -0.6352 | -0.7431 | -20.159 | -378.77
|  |  | ff | -0.6323 | -0.7388 | -20.2321 | -381.39
|  |  | ff | -0.6289 | -0.7328 | -20.3572 | -385.22
|  |  | ff | -0.6251 | -0.7262 | -20.5642 | -390.86
|  |  | ff | -0.6208 | -0.7187 | -20.8978 | -399.19
|  |  | ff | -0.6149 | -0.709 | -21.4236 | -411.49
|  |  | ff | -0.6086 | -0.699 | -22.2355 | -429.61
|  |  | ff | -0.6014 | -0.6847 | -23.8221 | -463.72
|  |  | ff | -0.8148 | -0.8309 | -0.9297 | -18.5054
|  |  | ff | -0.8137 | -0.83 | -1.1723 | -23.3201
|  |  | ff | -0.8123 | -0.8289 | -1.4787 | -29.3939
|  |  | ff | -0.8106 | -0.8275 | -1.8661 | -37.0592
|  |  | ff | -0.8086 | -0.8257 | -2.3563 | -46.7369
|  |  | ff | -0.806 | -0.8235 | -2.9774 | -58.9597
|  |  | ff | -0.8028 | -0.8207 | -3.7655 | -74.4
|  |  | ff | -0.7987 | -0.8168 | -4.7668 | -93.8997
|  |  | ff | -0.7929 | -0.8118 | -6.0416 | -118.51
|  |  | ff | -0.7858 | -0.8058 | -7.667 | -149.5
|  |  | ff | -0.776 | -0.7981 | -9.7417 | -188.38
|  |  | ff | -0.7585 | -0.7876 | -12.3917 | -236.95
|  |  | ff | -0.7211 | -0.7745 | -15.7701 | -297.38
|  |  | ff | -0.6446 | -0.759 | -20.0955 | -373.02
|  |  | ff | -0.7932 | -0.8079 | -1.2236 | -24.0845
|  |  | ff | -0.7914 | -0.8063 | -1.5399 | -30.3352
|  |  | ff | -0.7891 | -0.8043 | -1.9376 | -38.2112
|  |  | ff | -0.7864 | -0.8019 | -2.4377 | -48.1359
|  |  | ff | -0.783 | -0.7987 | -3.0664 | -60.6415
|  |  | ff | -0.7785 | -0.7942 | -3.8564 | -76.3962
|  |  | ff | -0.7722 | -0.7888 | -4.8487 | -96.2341
|  |  | ff | -0.7649 | -0.7823 | -6.0942 | -121.19
|  |  | ff | -0.7553 | -0.7735 | -7.6569 | -152.51
|  |  | ff | -0.7431 | -0.7627 | -9.6167 | -191.72
|  |  | ff | -0.7264 | -0.7485 | -12.0729 | -240.51
|  |  | ff | -0.7024 | -0.731 | -15.1516 | -300.84
|  |  | ff | -0.6632 | -0.7095 | -19.003 | -374.64
|  |  | ff | -0.6014 | -0.6847 | -23.8221 | -463.72
|  |  | ss | -1.0725 | -1.0904 | -0.8029 | -15.2811
|  |  | ss | -1.0724 | -1.0904 | -0.8013 | -15.2505
|  |  | ss | -1.0724 | -1.0904 | -0.7993 | -15.2127
|  |  | ss | -1.0724 | -1.0904 | -0.7969 | -15.1662
|  |  | ss | -1.0724 | -1.0905 | -0.7939 | -15.1095
|  |  | ss | -1.0724 | -1.0905 | -0.7904 | -15.0411
|  |  | ss | -1.0724 | -1.0906 | -0.7862 | -14.9598
|  |  | ss | -1.0724 | -1.0907 | -0.7813 | -14.8652
|  |  | ss | -1.0724 | -1.0908 | -0.7759 | -14.7584
|  |  | ss | -1.0724 | -1.091 | -0.7702 | -14.6443
|  |  | ss | -1.0724 | -1.0911 | -0.765 | -14.534
|  |  | ss | -1.0724 | -1.0912 | -0.7614 | -14.4502
|  |  | ss | -1.0721 | -1.0911 | -0.7619 | -14.4369
|  |  | ss | -1.0713 | -1.0903 | -0.7711 | -14.5765
|  |  | ss | -1.0694 | -1.0881 | -0.7971 | -15.0224
|  |  | ss | -1.0636 | -1.0816 | -0.8753 | -16.4297
|  |  | ss | -0.9726 | -1.0437 | -14.4506 | -259.69
|  |  | ss | -0.9722 | -1.0434 | -14.4103 | -259.12
|  |  | ss | -0.9718 | -1.0429 | -14.3603 | -258.42
|  |  | ss | -0.9713 | -1.0423 | -14.2985 | -257.55
|  |  | ss | -0.9706 | -1.0416 | -14.2226 | -256.49
|  |  | ss | -0.9698 | -1.0407 | -14.13 | -255.2
|  |  | ss | -0.9688 | -1.0395 | -14.0184 | -253.66
|  |  | ss | -0.9676 | -1.0378 | -13.8855 | -251.84
|  |  | ss | -0.966 | -1.0358 | -13.7303 | -249.74
|  |  | ss | -0.9642 | -1.0332 | -13.5546 | -247.41
|  |  | ss | -0.9619 | -1.0302 | -13.3649 | -245
|  |  | ss | -0.9589 | -1.0264 | -13.1763 | -242.8
|  |  | ss | -0.9547 | -1.0218 | -13.0201 | -241.39
|  |  | ss | -0.9499 | -1.0156 | -12.9547 | -241.86
|  |  | ss | -0.9447 | -1.0082 | -13.0858 | -246.16
|  |  | ss | -0.9385 | -0.9976 | -13.804 | -262.02
|  |  | ss | -1.0725 | -1.0904 | -0.8029 | -15.2811
|  |  | ss | -1.0716 | -1.0897 | -1.0097 | -19.2065
|  |  | ss | -1.0705 | -1.0889 | -1.2694 | -24.1292
|  |  | ss | -1.0692 | -1.0878 | -1.5952 | -30.2956
|  |  | ss | -1.0676 | -1.0865 | -2.0036 | -38.0081
|  |  | ss | -1.0656 | -1.0849 | -2.515 | -47.6349
|  |  | ss | -1.0631 | -1.0829 | -3.1541 | -59.6177
|  |  | ss | -1.0602 | -1.0805 | -3.9511 | -74.4755
|  |  | ss | -1.0558 | -1.077 | -4.9422 | -92.8054
|  |  | ss | -1.0505 | -1.0727 | -6.1693 | -115.26
|  |  | ss | -1.0438 | -1.0676 | -7.6801 | -142.49
|  |  | ss | -1.0326 | -1.0615 | -9.5262 | -175.17
|  |  | ss | -1.012 | -1.0533 | -11.7589 | -213.9
|  |  | ss | -0.9726 | -1.0437 | -14.4506 | -259.69
|  |  | ss | -1.0636 | -1.0816 | -0.8753 | -16.4297
|  |  | ss | -1.0621 | -1.0803 | -1.0982 | -20.6362
|  |  | ss | -1.0603 | -1.0784 | -1.3767 | -25.9031
|  |  | ss | -1.0576 | -1.0761 | -1.7238 | -32.487
|  |  | ss | -1.0543 | -1.0733 | -2.1555 | -40.7
|  |  | ss | -1.0502 | -1.0698 | -2.6906 | -50.9159
|  |  | ss | -1.0453 | -1.0656 | -3.3513 | -63.5751
|  |  | ss | -1.0395 | -1.0605 | -4.163 | -79.1795
|  |  | ss | -1.0313 | -1.0537 | -5.1541 | -98.2831
|  |  | ss | -1.022 | -1.0457 | -6.3553 | -121.45
|  |  | ss | -1.0096 | -1.036 | -7.7969 | -149.17
|  |  | ss | -0.9936 | -1.0246 | -9.5072 | -181.82
|  |  | ss | -0.9707 | -1.0115 | -11.5037 | -219.47
|  |  | ss | -0.9385 | -0.9976 | -13.804 | -262.02
Shrinkf W,L,Compf W,L 1,1,0,0 Rev9
Time taken (1) :0 mins 28s
Time taken (2) : 0 |  |  |  | Rev9
\HSPICE R-2020.12-SP1 |  |  | corners | Vtsat (V) | Vtlin (V) | Idlin/W (uA/um) | Idsat/W (uA/um)
|  | pmos_6p0 (/w=10/l=10) | typical | -0.9447 | -0.9619 | -0.8645 | -16.8305
|  |  | ff | -0.8148 | -0.8309 | -0.9297 | -18.5054
|  |  | ss | -1.0725 | -1.0904 | -0.8029 | -15.2811
|  | pmos_6p0 (/w=7.94/l=10) | typical | -0.9446 | -0.9619 | -0.8639 | -16.819
|  |  | ff | -0.8146 | -0.8307 | -0.9303 | -18.517
|  |  | ss | -1.0724 | -1.0904 | -0.8013 | -15.2505
|  | pmos_6p0 (/w=6.3/l=10) | typical | -0.9445 | -0.9618 | -0.8632 | -16.8053
|  |  | ff | -0.8144 | -0.8305 | -0.9312 | -18.5324
|  |  | ss | -1.0724 | -1.0904 | -0.7993 | -15.2127
|  | pmos_6p0 (/w=5.01/l=10) | typical | -0.9444 | -0.9616 | -0.8624 | -16.7893
|  |  | ff | -0.8141 | -0.8303 | -0.9322 | -18.5532
|  |  | ss | -1.0724 | -1.0904 | -0.7969 | -15.1662
|  | pmos_6p0 (/w=3.98/l=10) | typical | -0.9442 | -0.9615 | -0.8615 | -16.7712
|  |  | ff | -0.8138 | -0.8299 | -0.9337 | -18.5815
|  |  | ss | -1.0724 | -1.0905 | -0.7939 | -15.1095
|  | pmos_6p0 (/w=3.16/l=10) | typical | -0.944 | -0.9613 | -0.8606 | -16.7515
|  |  | ff | -0.8133 | -0.8295 | -0.9358 | -18.6204
|  |  | ss | -1.0724 | -1.0905 | -0.7904 | -15.0411
|  | pmos_6p0 (/w=2.51/l=10) | typical | -0.9438 | -0.9611 | -0.8597 | -16.7317
|  |  | ff | -0.8128 | -0.829 | -0.9386 | -18.6746
|  |  | ss | -1.0724 | -1.0906 | -0.7862 | -14.9598
|  | pmos_6p0 (/w=1.99/l=10) | typical | -0.9435 | -0.9608 | -0.859 | -16.7148
|  |  | ff | -0.8121 | -0.8284 | -0.9427 | -18.7511
|  |  | ss | -1.0724 | -1.0907 | -0.7813 | -14.8652
|  | pmos_6p0 (/w=1.58/l=10) | typical | -0.9431 | -0.9604 | -0.8588 | -16.7061
|  |  | ff | -0.8113 | -0.8275 | -0.9485 | -18.8603
|  |  | ss | -1.0724 | -1.0908 | -0.7759 | -14.7584
|  | pmos_6p0 (/w=1.25/l=10) | typical | -0.9426 | -0.96 | -0.8596 | -16.7155
|  |  | ff | -0.8103 | -0.8265 | -0.9569 | -19.018
|  |  | ss | -1.0724 | -1.091 | -0.7702 | -14.6443
|  | pmos_6p0 (/w=1/l=10) | typical | -0.942 | -0.9593 | -0.8625 | -16.7595
|  |  | ff | -0.8091 | -0.8253 | -0.9691 | -19.2479
|  |  | ss | -1.0724 | -1.0911 | -0.765 | -14.534
|  | pmos_6p0 (/w=0.794/l=10) | typical | -0.9411 | -0.9583 | -0.8689 | -16.8666
|  |  | ff | -0.8075 | -0.8237 | -0.987 | -19.5861
|  |  | ss | -1.0724 | -1.0912 | -0.7614 | -14.4502
|  | pmos_6p0 (/w=0.631/l=10) | typical | -0.94 | -0.9569 | -0.8813 | -17.0841
|  |  | ff | -0.8055 | -0.8216 | -1.0136 | -20.0868
|  |  | ss | -1.0721 | -1.0911 | -0.7619 | -14.4369
|  | pmos_6p0 (/w=0.501/l=10) | typical | -0.938 | -0.9548 | -0.9041 | -17.4905
|  |  | ff | -0.803 | -0.8187 | -1.0529 | -20.8319
|  |  | ss | -1.0713 | -1.0903 | -0.7711 | -14.5765
|  | pmos_6p0 (/w=0.398/l=10) | typical | -0.935 | -0.9517 | -0.9439 | -18.2151
|  |  | ff | -0.7998 | -0.8146 | -1.1115 | -21.9435
|  |  | ss | -1.0694 | -1.0881 | -0.7971 | -15.0224
|  | pmos_6p0 (/w=0.3/l=10) | typical | -0.9291 | -0.9454 | -1.0331 | -19.8645
|  |  | ff | -0.7932 | -0.8079 | -1.2236 | -24.0845
|  |  | ss | -1.0636 | -1.0816 | -0.8753 | -16.4297
|  | pmos_6p0 (/w=10/l=0.5) | typical | -0.8057 | -0.9001 | -17.3369 | -316.21
|  |  | ff | -0.6446 | -0.759 | -20.0955 | -373.02
|  |  | ss | -0.9726 | -1.0437 | -14.4506 | -259.69
|  | pmos_6p0 (/w=7.94/l=0.5) | typical | -0.8053 | -0.8995 | -17.3109 | -315.94
|  |  | ff | -0.6441 | -0.7581 | -20.092 | -373.2
|  |  | ss | -0.9722 | -1.0434 | -14.4103 | -259.12
|  | pmos_6p0 (/w=6.3/l=0.5) | typical | -0.8049 | -0.8986 | -17.2791 | -315.62
|  |  | ff | -0.6436 | -0.757 | -20.0887 | -373.44
|  |  | ss | -0.9718 | -1.0429 | -14.3603 | -258.42
|  | pmos_6p0 (/w=5.01/l=0.5) | typical | -0.8043 | -0.8976 | -17.2404 | -315.23
|  |  | ff | -0.6429 | -0.7556 | -20.086 | -373.77
|  |  | ss | -0.9713 | -1.0423 | -14.2985 | -257.55
|  | pmos_6p0 (/w=3.98/l=0.5) | typical | -0.8035 | -0.8963 | -17.1939 | -314.77
|  |  | ff | -0.6421 | -0.754 | -20.0851 | -374.22
|  |  | ss | -0.9706 | -1.0416 | -14.2226 | -256.49
|  | pmos_6p0 (/w=3.16/l=0.5) | typical | -0.8026 | -0.8947 | -17.1388 | -314.25
|  |  | ff | -0.6411 | -0.7519 | -20.0878 | -374.84
|  |  | ss | -0.9698 | -1.0407 | -14.13 | -255.2
|  | pmos_6p0 (/w=2.51/l=0.5) | typical | -0.8015 | -0.8928 | -17.075 | -313.68
|  |  | ff | -0.6398 | -0.7495 | -20.0972 | -375.72
|  |  | ss | -0.9688 | -1.0395 | -14.0184 | -253.66
|  | pmos_6p0 (/w=1.99/l=0.5) | typical | -0.8002 | -0.8905 | -17.0032 | -313.1
|  |  | ff | -0.6377 | -0.7466 | -20.1183 | -376.97
|  |  | ss | -0.9676 | -1.0378 | -13.8855 | -251.84
|  | pmos_6p0 (/w=1.58/l=0.5) | typical | -0.798 | -0.8876 | -16.9263 | -312.58
|  |  | ff | -0.6352 | -0.7431 | -20.159 | -378.77
|  |  | ss | -0.966 | -1.0358 | -13.7303 | -249.74
|  | pmos_6p0 (/w=1.25/l=0.5) | typical | -0.7954 | -0.8842 | -16.8506 | -312.27
|  |  | ff | -0.6323 | -0.7388 | -20.2321 | -381.39
|  |  | ss | -0.9642 | -1.0332 | -13.5546 | -247.41
|  | pmos_6p0 (/w=1/l=0.5) | typical | -0.7922 | -0.8801 | -16.7881 | -312.41
|  |  | ff | -0.6289 | -0.7328 | -20.3572 | -385.22
|  |  | ss | -0.9619 | -1.0302 | -13.3649 | -245
|  | pmos_6p0 (/w=0.794/l=0.5) | typical | -0.7886 | -0.8743 | -16.7602 | -313.43
|  |  | ff | -0.6251 | -0.7262 | -20.5642 | -390.86
|  |  | ss | -0.9589 | -1.0264 | -13.1763 | -242.8
|  | pmos_6p0 (/w=0.631/l=0.5) | typical | -0.7844 | -0.8676 | -16.803 | -316.01
|  |  | ff | -0.6208 | -0.7187 | -20.8978 | -399.19
|  |  | ss | -0.9547 | -1.0218 | -13.0201 | -241.39
|  | pmos_6p0 (/w=0.501/l=0.5) | typical | -0.7798 | -0.8601 | -16.9756 | -321.28
|  |  | ff | -0.6149 | -0.709 | -21.4236 | -411.49
|  |  | ss | -0.9499 | -1.0156 | -12.9547 | -241.86
|  | pmos_6p0 (/w=0.398/l=0.5) | typical | -0.7735 | -0.8505 | -17.3718 | -331.03
|  |  | ff | -0.6086 | -0.699 | -22.2355 | -429.61
|  |  | ss | -0.9447 | -1.0082 | -13.0858 | -246.16
|  | pmos_6p0 (/w=0.3/l=0.5) | typical | -0.7665 | -0.8383 | -18.3847 | -353.35
|  |  | ff | -0.6014 | -0.6847 | -23.8221 | -463.72
|  |  | ss | -0.9385 | -0.9976 | -13.804 | -262.02
|  | pmos_6p0 (/w=10/l=10) | typical | -0.9447 | -0.9619 | -0.8645 | -16.8305
|  |  | ff | -0.8148 | -0.8309 | -0.9297 | -18.5054
|  |  | ss | -1.0725 | -1.0904 | -0.8029 | -15.2811
|  | pmos_6p0 (/w=10/l=7.94) | typical | -0.9438 | -0.9612 | -1.0889 | -21.1875
|  |  | ff | -0.8137 | -0.83 | -1.1723 | -23.3201
|  |  | ss | -1.0716 | -1.0897 | -1.0097 | -19.2065
|  | pmos_6p0 (/w=10/l=6.3) | typical | -0.9427 | -0.9602 | -1.3717 | -26.6712
|  |  | ff | -0.8123 | -0.8289 | -1.4787 | -29.3939
|  |  | ss | -1.0705 | -1.0889 | -1.2694 | -24.1292
|  | pmos_6p0 (/w=10/l=5.01) | typical | -0.9413 | -0.9589 | -1.7282 | -33.5714
|  |  | ff | -0.8106 | -0.8275 | -1.8661 | -37.0592
|  |  | ss | -1.0692 | -1.0878 | -1.5952 | -30.2956
|  | pmos_6p0 (/w=10/l=3.98) | typical | -0.9395 | -0.9571 | -2.1777 | -42.2508
|  |  | ff | -0.8086 | -0.8257 | -2.3563 | -46.7369
|  |  | ss | -1.0676 | -1.0865 | -2.0036 | -38.0081
|  | pmos_6p0 (/w=10/l=3.16) | typical | -0.9368 | -0.9549 | -2.7445 | -53.1615
|  |  | ff | -0.806 | -0.8235 | -2.9774 | -58.9597
|  |  | ss | -1.0656 | -1.0849 | -2.515 | -47.6349
|  | pmos_6p0 (/w=10/l=2.51) | typical | -0.9335 | -0.9522 | -3.4594 | -66.8632
|  |  | ff | -0.8028 | -0.8207 | -3.7655 | -74.4
|  |  | ss | -1.0631 | -1.0829 | -3.1541 | -59.6177
|  | pmos_6p0 (/w=10/l=1.99) | typical | -0.9296 | -0.9489 | -4.3611 | -84.04
|  |  | ff | -0.7987 | -0.8168 | -4.7668 | -93.8997
|  |  | ss | -1.0602 | -1.0805 | -3.9511 | -74.4755
|  | pmos_6p0 (/w=10/l=1.58) | typical | -0.9248 | -0.9448 | -5.4982 | -105.52
|  |  | ff | -0.7929 | -0.8118 | -6.0416 | -118.51
|  |  | ss | -1.0558 | -1.077 | -4.9422 | -92.8054
|  | pmos_6p0 (/w=10/l=1.25) | typical | -0.9189 | -0.9398 | -6.9311 | -132.26
|  |  | ff | -0.7858 | -0.8058 | -7.667 | -149.5
|  |  | ss | -1.0505 | -1.0727 | -6.1693 | -115.26
|  | pmos_6p0 (/w=10/l=1) | typical | -0.9096 | -0.9326 | -8.7334 | -165.36
|  |  | ff | -0.776 | -0.7981 | -9.7417 | -188.38
|  |  | ss | -1.0438 | -1.0676 | -7.6801 | -142.49
|  | pmos_6p0 (/w=10/l=0.794) | typical | -0.8949 | -0.9241 | -10.9942 | -206.02
|  |  | ff | -0.7585 | -0.7876 | -12.3917 | -236.95
|  |  | ss | -1.0326 | -1.0615 | -9.5262 | -175.17
|  | pmos_6p0 (/w=10/l=0.631) | typical | -0.8651 | -0.913 | -13.8144 | -255.6
|  |  | ff | -0.7211 | -0.7745 | -15.7701 | -297.38
|  |  | ss | -1.012 | -1.0533 | -11.7589 | -213.9
|  | pmos_6p0 (/w=10/l=0.5) | typical | -0.8057 | -0.9001 | -17.3369 | -316.21
|  |  | ff | -0.6446 | -0.759 | -20.0955 | -373.02
|  |  | ss | -0.9726 | -1.0437 | -14.4506 | -259.69
|  | pmos_6p0 (/w=0.3/l=10) | typical | -0.9291 | -0.9454 | -1.0331 | -19.8645
|  |  | ff | -0.7932 | -0.8079 | -1.2236 | -24.0845
|  |  | ss | -1.0636 | -1.0816 | -0.8753 | -16.4297
|  | pmos_6p0 (/w=0.3/l=7.94) | typical | -0.9274 | -0.9439 | -1.2985 | -24.9925
|  |  | ff | -0.7914 | -0.8063 | -1.5399 | -30.3352
|  |  | ss | -1.0621 | -1.0803 | -1.0982 | -20.6362
|  | pmos_6p0 (/w=0.3/l=6.3) | typical | -0.9254 | -0.9421 | -1.6315 | -31.4377
|  |  | ff | -0.7891 | -0.8043 | -1.9376 | -38.2112
|  |  | ss | -1.0603 | -1.0784 | -1.3767 | -25.9031
|  | pmos_6p0 (/w=0.3/l=5.01) | typical | -0.9228 | -0.9397 | -2.0487 | -39.5337
|  |  | ff | -0.7864 | -0.8019 | -2.4377 | -48.1359
|  |  | ss | -1.0576 | -1.0761 | -1.7238 | -32.487
|  | pmos_6p0 (/w=0.3/l=3.98) | typical | -0.9196 | -0.9364 | -2.5708 | -49.6942
|  |  | ff | -0.783 | -0.7987 | -3.0664 | -60.6415
|  |  | ss | -1.0543 | -1.0733 | -2.1555 | -40.7
|  | pmos_6p0 (/w=0.3/l=3.16) | typical | -0.9148 | -0.9323 | -3.2234 | -62.4297
|  |  | ff | -0.7785 | -0.7942 | -3.8564 | -76.3962
|  |  | ss | -1.0502 | -1.0698 | -2.6906 | -50.9159
|  | pmos_6p0 (/w=0.3/l=2.51) | typical | -0.9091 | -0.9274 | -4.0374 | -78.3632
|  |  | ff | -0.7722 | -0.7888 | -4.8487 | -96.2341
|  |  | ss | -1.0453 | -1.0656 | -3.3513 | -63.5751
|  | pmos_6p0 (/w=0.3/l=1.99) | typical | -0.9024 | -0.9214 | -5.0501 | -98.2416
|  |  | ff | -0.7649 | -0.7823 | -6.0942 | -121.19
|  |  | ss | -1.0395 | -1.0605 | -4.163 | -79.1795
|  | pmos_6p0 (/w=0.3/l=1.58) | typical | -0.8932 | -0.9133 | -6.3068 | -122.95
|  |  | ff | -0.7553 | -0.7735 | -7.6569 | -152.51
|  |  | ss | -1.0313 | -1.0537 | -5.1541 | -98.2831
|  | pmos_6p0 (/w=0.3/l=1.25) | typical | -0.8822 | -0.9035 | -7.8607 | -153.46
|  |  | ff | -0.7431 | -0.7627 | -9.6167 | -191.72
|  |  | ss | -1.022 | -1.0457 | -6.3553 | -121.45
|  | pmos_6p0 (/w=0.3/l=1) | typical | -0.8671 | -0.8911 | -9.7733 | -190.83
|  |  | ff | -0.7264 | -0.7485 | -12.0729 | -240.51
|  |  | ss | -1.0096 | -1.036 | -7.7969 | -149.17
|  | pmos_6p0 (/w=0.3/l=0.794) | typical | -0.8464 | -0.8763 | -12.115 | -236.1
|  |  | ff | -0.7024 | -0.731 | -15.1516 | -300.84
|  |  | ss | -0.9936 | -1.0246 | -9.5072 | -181.82
|  | pmos_6p0 (/w=0.3/l=0.631) | typical | -0.8148 | -0.8586 | -14.9574 | -290.06
|  |  | ff | -0.6632 | -0.7095 | -19.003 | -374.64
|  |  | ss | -0.9707 | -1.0115 | -11.5037 | -219.47
|  | pmos_6p0 (/w=0.3/l=0.5) | typical | -0.7665 | -0.8383 | -18.3847 | -353.35
|  |  | ff | -0.6014 | -0.6847 | -23.8221 | -463.72
|  |  | ss | -0.9385 | -0.9976 | -13.804 | -262.02