## 49_measured_W0.22_L0.28
vds (V)	vgs =0.8_mea	vgs =1.3_mea	vgs =1.8_mea	vgs =2.3_mea	vgs =2.8_mea	vgs =3.3_mea	vgs =0.8_sim	vgs =1.3_sim	vgs =1.8_sim	vgs =2.3_sim	vgs =2.8_sim	vgs =3.3_sim
0	0	0	0	0	0	0	0
0.05	0.000000963741	0.0000044867	0.0000068598	0.00000850294	0.00000969135	0.0000105788	0.000000745110275	0.00000430992195	0.00000673573635	0.00000840973068	0.00000961747374	0.0000105177665
0.1	0.00000153924	0.00000834359	0.0000130622	0.0000163683	0.00001878	0.0000205934	0.00000114787859	0.00000799557834	0.0000128149982	0.0000161814243	0.0000186313228	0.0000204703056
0.15	0.00000183889	0.0000116297	0.000018658	0.0000236382	0.0000273005	0.0000300724	0.0000013378652	0.000011116265	0.0000182889138	0.0000233574517	0.0000270764632	0.000029886548
0.2	0.00000199847	0.0000143967	0.0000236926	0.0000303509	0.000035285	0.0000390427	0.00000144062798	0.0000137238871	0.0000232031543	0.000029976375	0.0000349850972	0.0000387934431
0.25	0.00000210372	0.0000166898	0.0000282063	0.0000365412	0.0000427629	0.0000475291	0.00000151339311	0.0000158640641	0.0000275984142	0.0000360732842	0.0000423869381	0.0000472161098
0.3	0.00000218687	0.000018549	0.0000322351	0.0000422407	0.0000497614	0.000055555	0.00000157398124	0.0000175778465	0.0000315106613	0.0000416800483	0.0000493093966	0.0000551779678
0.35	0.00000225925	0.0000200126	0.0000358101	0.0000474783	0.0000563057	0.0000631421	0.00000162850042	0.0000189066912	0.0000349710733	0.0000468254625	0.0000557777249	0.0000627008481
0.4	0.00000232554	0.0000211271	0.0000389574	0.0000522795	0.0000624188	0.0000703105	0.00000167954465	0.0000199038903	0.0000380055631	0.000051535257	0.0000618151125	0.0000698050819
0.45	0.00000238801	0.0000219584	0.0000416972	0.0000566669	0.0000681219	0.0000770792	0.00000172842228	0.0000206426046	0.0000406339946	0.0000558319	0.0000674427175	0.0000765095639
0.5	0.00000244795	0.0000225849	0.0000440432	0.0000606592	0.000073434	0.0000834656	0.00000177587873	0.0000212014099	0.0000428702151	0.0000597340983	0.0000726796093	0.0000828317845
0.55	0.00000250611	0.0000230746	0.000046006	0.0000642711	0.0000783719	0.0000894857	0.00000182237721	0.000021642574	0.0000447264474	0.0000632558909	0.0000775425798	0.0000887878199
0.6	0.00000256302	0.0000234745	0.000047604	0.000067511	0.0000829498	0.000095154	0.00000186822461	0.0000220069087	0.0000462257015	0.0000664053963	0.0000820457579	0.0000943922632
0.65	0.00000261901	0.0000238141	0.0000488771	0.0000703809	0.000087179	0.000100484	0.00000191363432	0.0000223194529	0.0000474142846	0.0000691840043	0.0000861999379	0.0000996580688
0.7	0.00000267433	0.0000241117	0.0000498869	0.0000728776	0.0000910661	0.000105486	0.00000195876051	0.0000225956399	0.0000483568809	0.0000715885247	0.0000900115486	0.000104596268
0.75	0.00000272917	0.0000243789	0.0000506992	0.0000749994	0.0000946128	0.000110169	0.00000200371796	0.0000228452948	0.0000491178383	0.0000736200066	0.0000934813539	0.000109215497
0.8	0.00000278366	0.0000246232	0.0000513687	0.0000767607	0.0000978138	0.000114539	0.00000204859432	0.0000230749214	0.0000497484587	0.0000752976946	0.0000966035673	0.000113521265
0.85	0.0000028379	0.0000248499	0.0000519356	0.0000782005	0.000100658	0.000118598	0.0000020934579	0.0000232889901	0.0000502853103	0.0000766655974	0.0000993673135	0.000117514918
0.9	0.00000289199	0.0000250627	0.0000524274	0.0000793761	0.000103136	0.000122343	0.00000213836285	0.0000234906799	0.0000507534419	0.0000777828289	0.000101763357	0.000121192432
0.95	0.00000294599	0.0000252642	0.000052863	0.0000803467	0.000105248	0.000125764	0.00000218335277	0.0000236823187	0.0000511699862	0.0000787076679	0.000103796107	0.000124543646
1	0.00000299996	0.0000254564	0.0000532556	0.0000811628	0.000107016	0.000128846	0.00000222846319	0.0000238656557	0.0000515468482	0.000079488099	0.00010549299	0.000127553489
1.05	0.00000305394	0.0000256408	0.0000536145	0.000081863	0.000108485	0.000131575	0.00000227372338	0.0000240420348	0.0000518924873	0.0000801601527	0.000106901615	0.000130207452
1.1	0.00000310797	0.0000258187	0.0000539464	0.0000824752	0.000109709	0.000133942	0.0000023191577	0.0000242125084	0.0000522130572	0.0000807498866	0.000108077159	0.000132501641
1.15	0.00000316209	0.000025991	0.0000542564	0.0000830196	0.000110742	0.000135961	0.00000236478658	0.0000243779148	0.0000525131378	0.0000812760102	0.000109070698	0.000134452166
1.2	0.0000032163	0.0000261584	0.0000545482	0.0000835109	0.000111626	0.000137665	0.00000241062728	0.0000245389316	0.0000527962094	0.0000817520636	0.000109923908	0.000136095888
1.25	0.00000327065	0.0000263216	0.0000548247	0.0000839596	0.000112396	0.000139101	0.00000245669449	0.0000246961139	0.0000530649672	0.0000821879924	0.000110668687	0.000137481615
1.3	0.00000332515	0.000026481	0.0000550883	0.0000843738	0.000113077	0.000140319	0.00000250300078	0.0000248499215	0.0000533215347	0.0000825912293	0.000111328816	0.000138659044
1.35	0.00000337982	0.0000266372	0.0000553407	0.0000847594	0.000113687	0.000141365	0.00000254955699	0.0000250007396	0.0000535676102	0.0000829674278	0.000111921934	0.000139671729
1.4	0.00000343466	0.0000267904	0.0000555835	0.0000851213	0.00011424	0.000142275	0.00000259637251	0.0000251488935	0.0000538045708	0.0000833209617	0.000112461204	0.000140554796
1.45	0.0000034897	0.000026941	0.0000558178	0.000085463	0.000114747	0.000143078	0.00000264345558	0.0000252946608	0.000054033547	0.0000836552685	0.00011295656	0.000141335427
1.5	0.00000354494	0.0000270892	0.0000560447	0.0000857874	0.000115216	0.000143794	0.00000269081349	0.0000254382796	0.0000542554768	0.0000839730892	0.000113415606	0.000142034314
1.55	0.0000036004	0.0000272353	0.000056265	0.0000860969	0.000115654	0.000144442	0.00000273845281	0.0000255799564	0.0000544711468	0.0000842766391	0.000113844245	0.000142667182
1.6	0.00000365608	0.0000273795	0.0000564794	0.0000863934	0.000116064	0.000145034	0.00000278637955	0.000025719871	0.0000546812222	0.0000845677299	0.000114247124	0.000143246049
1.65	0.00000371199	0.0000275219	0.0000566884	0.0000866785	0.000116452	0.000145579	0.00000283459941	0.0000258581814	0.0000548862702	0.0000848478595	0.000114627951	0.000143780191
1.7	0.00000376815	0.0000276627	0.0000568928	0.0000869534	0.00011682	0.000146085	0.00000288311792	0.0000259950275	0.0000550867787	0.0000851182792	0.000114989723	0.000144276852
1.75	0.00000382455	0.000027802	0.0000570927	0.0000872194	0.000117171	0.000146558	0.00000293194068	0.0000261305343	0.00005528317	0.0000853800437	0.000115334888	0.000144741758
1.8	0.00000388121	0.00002794	0.0000572888	0.0000874773	0.000117506	0.000147003	0.00000298107354	0.0000262648146	0.0000554758125	0.0000856340492	0.000115665469	0.000145179489
1.85	0.00000393813	0.0000280767	0.0000574813	0.0000877279	0.000117829	0.000147424	0.00000303052283	0.0000263979718	0.0000556650299	0.0000858810636	0.000115983152	0.00014559375
1.9	0.00000399533	0.0000282124	0.0000576704	0.000087972	0.000118139	0.000147823	0.00000308029561	0.0000265301018	0.0000558511092	0.0000861217496	0.000116289356	0.000145987574
1.95	0.00000405281	0.0000283469	0.0000578566	0.0000882101	0.000118439	0.000148204	0.00000313039987	0.0000266612952	0.000056034307	0.0000863566832	0.000116585288	0.000146363463
2	0.00000411059	0.0000284806	0.00005804	0.0000884428	0.000118729	0.000148569	0.00000318084485	0.0000267916396	0.0000562148553	0.0000865863689	0.000116871976	0.000146723509
2.05	0.00000416867	0.0000286134	0.0000582208	0.0000886706	0.000119011	0.000148919	0.0000032316413	0.0000269212213	0.0000563929669	0.0000868112519	0.00011715031	0.000147069466
2.1	0.00000422709	0.0000287454	0.0000583992	0.0000888937	0.000119285	0.000149256	0.00000328280177	0.0000270501274	0.0000565688399	0.0000870317288	0.000117421058	0.000147402828
2.15	0.00000428585	0.0000288768	0.0000585756	0.0000891127	0.000119552	0.000149582	0.00000333434093	0.0000271784476	0.0000567426619	0.0000872481566	0.000117684894	0.000147724866
2.2	0.00000434497	0.0000290076	0.0000587499	0.0000893278	0.000119812	0.000149897	0.00000338627591	0.0000273062767	0.0000569146148	0.0000874608605	0.000117942412	0.000148036679
2.25	0.00000440448	0.000029138	0.0000589225	0.0000895394	0.000120066	0.000150203	0.00000343862669	0.0000274337157	0.0000570848782	0.0000876701415	0.000118194138	0.000148339217
2.3	0.00000446441	0.000029268	0.0000590935	0.0000897478	0.000120315	0.0001505	0.0000034914164	0.0000275608746	0.0000572536342	0.0000878762831	0.000118440545	0.00014863331
2.35	0.00000452479	0.0000293978	0.0000592631	0.0000899532	0.000120559	0.000150789	0.0000035446718	0.0000276878738	0.0000574210707	0.0000880795576	0.000118682063	0.000148919688
2.4	0.00000458566	0.0000295275	0.0000594315	0.0000901558	0.000120798	0.000151071	0.00000359842363	0.0000278148467	0.000057587386	0.0000882802325	0.000118919089	0.000149198999
2.45	0.00000464706	0.0000296573	0.0000595989	0.0000903561	0.000121033	0.000151346	0.00000365270708	0.0000279419415	0.0000577527922	0.0000884785765	0.000119151994	0.000149471826
2.5	0.00000470903	0.0000297874	0.0000597655	0.0000905542	0.000121264	0.000151615	0.00000370756225	0.0000280693231	0.0000579175199	0.0000886748659	0.000119381136	0.000149738694
2.55	0.00000477164	0.0000299179	0.0000599317	0.0000907505	0.000121492	0.000151879	0.00000376303459	0.0000281971756	0.0000580818216	0.0000888693898	0.000119606863	0.00015000009
2.6	0.00000483494	0.000030049	0.0000600976	0.0000909452	0.000121716	0.000152137	0.00000381917542	0.0000283257044	0.0000582459762	0.0000890624572	0.000119829524	0.000150256468
2.65	0.000004899	0.000030181	0.0000602637	0.0000911387	0.000121938	0.000152391	0.00000387604245	0.0000284551382	0.0000584102929	0.000089254402	0.000120049479	0.000150508262
2.7	0.0000049639	0.0000303142	0.0000604302	0.0000913314	0.000122157	0.00015264	0.00000393370027	0.0000285857312	0.0000585751155	0.0000894455898	0.0001202671	0.000150755899
2.75	0.00000502973	0.0000304488	0.0000605975	0.0000915236	0.000122374	0.000152886	0.00000399222094	0.0000287177657	0.0000587408264	0.0000896364235	0.000120482788	0.000150999802
2.8	0.00000509657	0.0000305852	0.0000607661	0.0000917159	0.000122589	0.000153128	0.0000040516845	0.0000288515539	0.0000589078507	0.0000898273498	0.000120696975	0.000151240407
2.85	0.00000516454	0.0000307237	0.0000609364	0.0000919086	0.000122804	0.000153367	0.0000041121796	0.0000289874402	0.0000590766605	0.000090018865	0.000120910132	0.000151478169
2.9	0.00000523375	0.0000308646	0.000061109	0.0000921025	0.000123018	0.000153604	0.00000417380404	0.0000291258039	0.0000592477793	0.0000902115214	0.000121122781	0.000151713572
2.95	0.00000530433	0.0000310086	0.0000612845	0.000092298	0.000123232	0.000153838	0.00000423666538	0.0000292670608	0.0000594217857	0.0000904059331	0.000121335499	0.00015194714
3	0.00000537641	0.0000311559	0.0000614634	0.0000924958	0.000123446	0.000154072	0.00000430088155	0.0000294116661	0.0000595993182	0.0000906027828	0.000121548927	0.000152179448
3.05	0.00000545016	0.0000313072	0.0000616466	0.0000926968	0.000123662	0.000154305	0.00000436658147	0.0000295601159	0.0000597810787	0.0000908028275	0.000121763783	0.000152411129
3.1	0.00000552572	0.0000314629	0.0000618347	0.0000929017	0.00012388	0.000154537	0.00000443390564	0.0000297129502	0.0000599678375	0.0000910069049	0.00012198086	0.000152642885
3.15	0.0000056033	0.0000316238	0.0000620287	0.0000931115	0.0001241	0.000154771	0.00000450300679	0.0000298707544	0.0000601604364	0.0000912159393	0.000122201046	0.0001528755
3.2	0.00000568307	0.0000317904	0.0000622294	0.0000933272	0.000124325	0.000155006	0.00000457405047	0.0000300341618	0.0000603597938	0.0000914309482	0.000122425323	0.000153109844
3.25	0.00000576525	0.0000319634	0.0000624379	0.00009355	0.000124555	0.000155243	0.00000464721571	0.0000302038554	0.0000605669078	0.000091653048	0.00012265478	0.000153346889
3.3	0.00000585006	0.0000321437	0.0000626553	0.0000937809	0.000124791	0.000155484	0.0000047226956	0.0000303805702	0.0000607828606	0.0000918834602	0.000122890617	0.000153587718
Id vs Vds
Vds
Id
Id vs Vds
Vds
Id